## Sheet1
Product Link | Title | Description | Image | USP | Standard size | Applications | Technical Specifications | S. NO | PARTICULARS | UNIT | IS:12406 HDF GRADE-1 SPECIFICATION | EDHMR (ACHIVED VALUE)
https://www.archidply.com/products/edhmr/ | EDHMR® | ['Archidply EDHMR® (Extreme Density High Moisture Resistance) is the ultimate solution for your Furniture & Interiors. Archidply EDHMR® is perfect for creating durable furniture of all shapes and sizes. EDHMR® is different from any other product because of its quality and strength. It’s density is greater than any plywood product available.', 'Archidply EDHMR® boards are highly water resistant and can be used in high moisture areas and climate. EDHMR® board are chipping free and can be easily carved and moulded. Archidply EDHMR® boards are an extremely superior product available at affordable cost.'] | https://www.archidply.com/wp-content/uploads/2021/04/edhmr-2.jpg | ['Extreme Density', 'Water Resistant', 'Low Priced', 'Intense Screw Holding', 'Flat Surface', 'Extra Strong', 'Superior Quality', 'Termite Resistant'] | {'Thickness (MM)': '3.3, 5.5,7.5, 11, 16, 18', 'Sizes (FT)': '8 x 4 (2440mm x 1220mm)', 'Range': 'Plain and laminated'} | ['Cafeteria', 'Gyms', 'Schools Colleges', 'Hospitals', 'Residential Area', 'Shutters', 'Furniture', 'Door Shutters', 'Packing Industry', 'Partitions', 'Desks', 'Locker'] |  | 1 | Density | Kg/cum | 800 to 900 | 825 to 900
https://www.archidply.com/products/edhmr/ | EDHMR® | ['Archidply EDHMR® (Extreme Density High Moisture Resistance) is the ultimate solution for your Furniture & Interiors. Archidply EDHMR® is perfect for creating durable furniture of all shapes and sizes. EDHMR® is different from any other product because of its quality and strength. It’s density is greater than any plywood product available.', 'Archidply EDHMR® boards are highly water resistant and can be used in high moisture areas and climate. EDHMR® board are chipping free and can be easily carved and moulded. Archidply EDHMR® boards are an extremely superior product available at affordable cost.'] | https://www.archidply.com/wp-content/uploads/2021/04/edhmr-2.jpg | ['Extreme Density', 'Water Resistant', 'Low Priced', 'Intense Screw Holding', 'Flat Surface', 'Extra Strong', 'Superior Quality', 'Termite Resistant'] | {'Thickness (MM)': '3.3, 5.5,7.5, 11, 16, 18', 'Sizes (FT)': '8 x 4 (2440mm x 1220mm)', 'Range': 'Plain and laminated'} | ['Cafeteria', 'Gyms', 'Schools Colleges', 'Hospitals', 'Residential Area', 'Shutters', 'Furniture', 'Door Shutters', 'Packing Industry', 'Partitions', 'Desks', 'Locker'] |  | 2 | Moisture Content | % | 5 to 10 | 5.24
https://www.archidply.com/products/edhmr/ | EDHMR® | ['Archidply EDHMR® (Extreme Density High Moisture Resistance) is the ultimate solution for your Furniture & Interiors. Archidply EDHMR® is perfect for creating durable furniture of all shapes and sizes. EDHMR® is different from any other product because of its quality and strength. It’s density is greater than any plywood product available.', 'Archidply EDHMR® boards are highly water resistant and can be used in high moisture areas and climate. EDHMR® board are chipping free and can be easily carved and moulded. Archidply EDHMR® boards are an extremely superior product available at affordable cost.'] | https://www.archidply.com/wp-content/uploads/2021/04/edhmr-2.jpg | ['Extreme Density', 'Water Resistant', 'Low Priced', 'Intense Screw Holding', 'Flat Surface', 'Extra Strong', 'Superior Quality', 'Termite Resistant'] | {'Thickness (MM)': '3.3, 5.5,7.5, 11, 16, 18', 'Sizes (FT)': '8 x 4 (2440mm x 1220mm)', 'Range': 'Plain and laminated'} | ['Cafeteria', 'Gyms', 'Schools Colleges', 'Hospitals', 'Residential Area', 'Shutters', 'Furniture', 'Door Shutters', 'Packing Industry', 'Partitions', 'Desks', 'Locker'] |  | 3 | Water Absorption
https://www.archidply.com/products/edhmr/ | EDHMR® | ['Archidply EDHMR® (Extreme Density High Moisture Resistance) is the ultimate solution for your Furniture & Interiors. Archidply EDHMR® is perfect for creating durable furniture of all shapes and sizes. EDHMR® is different from any other product because of its quality and strength. It’s density is greater than any plywood product available.', 'Archidply EDHMR® boards are highly water resistant and can be used in high moisture areas and climate. EDHMR® board are chipping free and can be easily carved and moulded. Archidply EDHMR® boards are an extremely superior product available at affordable cost.'] | https://www.archidply.com/wp-content/uploads/2021/04/edhmr-2.jpg | ['Extreme Density', 'Water Resistant', 'Low Priced', 'Intense Screw Holding', 'Flat Surface', 'Extra Strong', 'Superior Quality', 'Termite Resistant'] | {'Thickness (MM)': '3.3, 5.5,7.5, 11, 16, 18', 'Sizes (FT)': '8 x 4 (2440mm x 1220mm)', 'Range': 'Plain and laminated'} | ['Cafeteria', 'Gyms', 'Schools Colleges', 'Hospitals', 'Residential Area', 'Shutters', 'Furniture', 'Door Shutters', 'Packing Industry', 'Partitions', 'Desks', 'Locker'] |  | 3.1 | After 2 hrs. soaking | % | 6 | 4.57
https://www.archidply.com/products/edhmr/ | EDHMR® | ['Archidply EDHMR® (Extreme Density High Moisture Resistance) is the ultimate solution for your Furniture & Interiors. Archidply EDHMR® is perfect for creating durable furniture of all shapes and sizes. EDHMR® is different from any other product because of its quality and strength. It’s density is greater than any plywood product available.', 'Archidply EDHMR® boards are highly water resistant and can be used in high moisture areas and climate. EDHMR® board are chipping free and can be easily carved and moulded. Archidply EDHMR® boards are an extremely superior product available at affordable cost.'] | https://www.archidply.com/wp-content/uploads/2021/04/edhmr-2.jpg | ['Extreme Density', 'Water Resistant', 'Low Priced', 'Intense Screw Holding', 'Flat Surface', 'Extra Strong', 'Superior Quality', 'Termite Resistant'] | {'Thickness (MM)': '3.3, 5.5,7.5, 11, 16, 18', 'Sizes (FT)': '8 x 4 (2440mm x 1220mm)', 'Range': 'Plain and laminated'} | ['Cafeteria', 'Gyms', 'Schools Colleges', 'Hospitals', 'Residential Area', 'Shutters', 'Furniture', 'Door Shutters', 'Packing Industry', 'Partitions', 'Desks', 'Locker'] |  | 3.2 | After 24 hrs. soaking
https://www.archidply.com/products/edhmr/ | EDHMR® | ['Archidply EDHMR® (Extreme Density High Moisture Resistance) is the ultimate solution for your Furniture & Interiors. Archidply EDHMR® is perfect for creating durable furniture of all shapes and sizes. EDHMR® is different from any other product because of its quality and strength. It’s density is greater than any plywood product available.', 'Archidply EDHMR® boards are highly water resistant and can be used in high moisture areas and climate. EDHMR® board are chipping free and can be easily carved and moulded. Archidply EDHMR® boards are an extremely superior product available at affordable cost.'] | https://www.archidply.com/wp-content/uploads/2021/04/edhmr-2.jpg | ['Extreme Density', 'Water Resistant', 'Low Priced', 'Intense Screw Holding', 'Flat Surface', 'Extra Strong', 'Superior Quality', 'Termite Resistant'] | {'Thickness (MM)': '3.3, 5.5,7.5, 11, 16, 18', 'Sizes (FT)': '8 x 4 (2440mm x 1220mm)', 'Range': 'Plain and laminated'} | ['Cafeteria', 'Gyms', 'Schools Colleges', 'Hospitals', 'Residential Area', 'Shutters', 'Furniture', 'Door Shutters', 'Packing Industry', 'Partitions', 'Desks', 'Locker'] |  |  | Up to & including 6.0 mm | % | 30
https://www.archidply.com/products/edhmr/ | EDHMR® | ['Archidply EDHMR® (Extreme Density High Moisture Resistance) is the ultimate solution for your Furniture & Interiors. Archidply EDHMR® is perfect for creating durable furniture of all shapes and sizes. EDHMR® is different from any other product because of its quality and strength. It’s density is greater than any plywood product available.', 'Archidply EDHMR® boards are highly water resistant and can be used in high moisture areas and climate. EDHMR® board are chipping free and can be easily carved and moulded. Archidply EDHMR® boards are an extremely superior product available at affordable cost.'] | https://www.archidply.com/wp-content/uploads/2021/04/edhmr-2.jpg | ['Extreme Density', 'Water Resistant', 'Low Priced', 'Intense Screw Holding', 'Flat Surface', 'Extra Strong', 'Superior Quality', 'Termite Resistant'] | {'Thickness (MM)': '3.3, 5.5,7.5, 11, 16, 18', 'Sizes (FT)': '8 x 4 (2440mm x 1220mm)', 'Range': 'Plain and laminated'} | ['Cafeteria', 'Gyms', 'Schools Colleges', 'Hospitals', 'Residential Area', 'Shutters', 'Furniture', 'Door Shutters', 'Packing Industry', 'Partitions', 'Desks', 'Locker'] |  |  | 7.0 to 12.0 mm | % | 20 | 18.59
https://www.archidply.com/products/edhmr/ | EDHMR® | ['Archidply EDHMR® (Extreme Density High Moisture Resistance) is the ultimate solution for your Furniture & Interiors. Archidply EDHMR® is perfect for creating durable furniture of all shapes and sizes. EDHMR® is different from any other product because of its quality and strength. It’s density is greater than any plywood product available.', 'Archidply EDHMR® boards are highly water resistant and can be used in high moisture areas and climate. EDHMR® board are chipping free and can be easily carved and moulded. Archidply EDHMR® boards are an extremely superior product available at affordable cost.'] | https://www.archidply.com/wp-content/uploads/2021/04/edhmr-2.jpg | ['Extreme Density', 'Water Resistant', 'Low Priced', 'Intense Screw Holding', 'Flat Surface', 'Extra Strong', 'Superior Quality', 'Termite Resistant'] | {'Thickness (MM)': '3.3, 5.5,7.5, 11, 16, 18', 'Sizes (FT)': '8 x 4 (2440mm x 1220mm)', 'Range': 'Plain and laminated'} | ['Cafeteria', 'Gyms', 'Schools Colleges', 'Hospitals', 'Residential Area', 'Shutters', 'Furniture', 'Door Shutters', 'Packing Industry', 'Partitions', 'Desks', 'Locker'] |  |  | 13.0 to 19.0 mm | % | 13 | 11.46
https://www.archidply.com/products/edhmr/ | EDHMR® | ['Archidply EDHMR® (Extreme Density High Moisture Resistance) is the ultimate solution for your Furniture & Interiors. Archidply EDHMR® is perfect for creating durable furniture of all shapes and sizes. EDHMR® is different from any other product because of its quality and strength. It’s density is greater than any plywood product available.', 'Archidply EDHMR® boards are highly water resistant and can be used in high moisture areas and climate. EDHMR® board are chipping free and can be easily carved and moulded. Archidply EDHMR® boards are an extremely superior product available at affordable cost.'] | https://www.archidply.com/wp-content/uploads/2021/04/edhmr-2.jpg | ['Extreme Density', 'Water Resistant', 'Low Priced', 'Intense Screw Holding', 'Flat Surface', 'Extra Strong', 'Superior Quality', 'Termite Resistant'] | {'Thickness (MM)': '3.3, 5.5,7.5, 11, 16, 18', 'Sizes (FT)': '8 x 4 (2440mm x 1220mm)', 'Range': 'Plain and laminated'} | ['Cafeteria', 'Gyms', 'Schools Colleges', 'Hospitals', 'Residential Area', 'Shutters', 'Furniture', 'Door Shutters', 'Packing Industry', 'Partitions', 'Desks', 'Locker'] |  |  | 20.0 mm and above | % | 12
https://www.archidply.com/products/edhmr/ | EDHMR® | ['Archidply EDHMR® (Extreme Density High Moisture Resistance) is the ultimate solution for your Furniture & Interiors. Archidply EDHMR® is perfect for creating durable furniture of all shapes and sizes. EDHMR® is different from any other product because of its quality and strength. It’s density is greater than any plywood product available.', 'Archidply EDHMR® boards are highly water resistant and can be used in high moisture areas and climate. EDHMR® board are chipping free and can be easily carved and moulded. Archidply EDHMR® boards are an extremely superior product available at affordable cost.'] | https://www.archidply.com/wp-content/uploads/2021/04/edhmr-2.jpg | ['Extreme Density', 'Water Resistant', 'Low Priced', 'Intense Screw Holding', 'Flat Surface', 'Extra Strong', 'Superior Quality', 'Termite Resistant'] | {'Thickness (MM)': '3.3, 5.5,7.5, 11, 16, 18', 'Sizes (FT)': '8 x 4 (2440mm x 1220mm)', 'Range': 'Plain and laminated'} | ['Cafeteria', 'Gyms', 'Schools Colleges', 'Hospitals', 'Residential Area', 'Shutters', 'Furniture', 'Door Shutters', 'Packing Industry', 'Partitions', 'Desks', 'Locker'] |  | 4 | Swelling in Water after 24 hrs. soaking
https://www.archidply.com/products/edhmr/ | EDHMR® | ['Archidply EDHMR® (Extreme Density High Moisture Resistance) is the ultimate solution for your Furniture & Interiors. Archidply EDHMR® is perfect for creating durable furniture of all shapes and sizes. EDHMR® is different from any other product because of its quality and strength. It’s density is greater than any plywood product available.', 'Archidply EDHMR® boards are highly water resistant and can be used in high moisture areas and climate. EDHMR® board are chipping free and can be easily carved and moulded. Archidply EDHMR® boards are an extremely superior product available at affordable cost.'] | https://www.archidply.com/wp-content/uploads/2021/04/edhmr-2.jpg | ['Extreme Density', 'Water Resistant', 'Low Priced', 'Intense Screw Holding', 'Flat Surface', 'Extra Strong', 'Superior Quality', 'Termite Resistant'] | {'Thickness (MM)': '3.3, 5.5,7.5, 11, 16, 18', 'Sizes (FT)': '8 x 4 (2440mm x 1220mm)', 'Range': 'Plain and laminated'} | ['Cafeteria', 'Gyms', 'Schools Colleges', 'Hospitals', 'Residential Area', 'Shutters', 'Furniture', 'Door Shutters', 'Packing Industry', 'Partitions', 'Desks', 'Locker'] |  | 4.1 | Thickness | % | 7 | 5.97
https://www.archidply.com/products/edhmr/ | EDHMR® | ['Archidply EDHMR® (Extreme Density High Moisture Resistance) is the ultimate solution for your Furniture & Interiors. Archidply EDHMR® is perfect for creating durable furniture of all shapes and sizes. EDHMR® is different from any other product because of its quality and strength. It’s density is greater than any plywood product available.', 'Archidply EDHMR® boards are highly water resistant and can be used in high moisture areas and climate. EDHMR® board are chipping free and can be easily carved and moulded. Archidply EDHMR® boards are an extremely superior product available at affordable cost.'] | https://www.archidply.com/wp-content/uploads/2021/04/edhmr-2.jpg | ['Extreme Density', 'Water Resistant', 'Low Priced', 'Intense Screw Holding', 'Flat Surface', 'Extra Strong', 'Superior Quality', 'Termite Resistant'] | {'Thickness (MM)': '3.3, 5.5,7.5, 11, 16, 18', 'Sizes (FT)': '8 x 4 (2440mm x 1220mm)', 'Range': 'Plain and laminated'} | ['Cafeteria', 'Gyms', 'Schools Colleges', 'Hospitals', 'Residential Area', 'Shutters', 'Furniture', 'Door Shutters', 'Packing Industry', 'Partitions', 'Desks', 'Locker'] |  | 4.2 | Length and Width | % | 0.3 | 0.19
https://www.archidply.com/products/edhmr/ | EDHMR® | ['Archidply EDHMR® (Extreme Density High Moisture Resistance) is the ultimate solution for your Furniture & Interiors. Archidply EDHMR® is perfect for creating durable furniture of all shapes and sizes. EDHMR® is different from any other product because of its quality and strength. It’s density is greater than any plywood product available.', 'Archidply EDHMR® boards are highly water resistant and can be used in high moisture areas and climate. EDHMR® board are chipping free and can be easily carved and moulded. Archidply EDHMR® boards are an extremely superior product available at affordable cost.'] | https://www.archidply.com/wp-content/uploads/2021/04/edhmr-2.jpg | ['Extreme Density', 'Water Resistant', 'Low Priced', 'Intense Screw Holding', 'Flat Surface', 'Extra Strong', 'Superior Quality', 'Termite Resistant'] | {'Thickness (MM)': '3.3, 5.5,7.5, 11, 16, 18', 'Sizes (FT)': '8 x 4 (2440mm x 1220mm)', 'Range': 'Plain and laminated'} | ['Cafeteria', 'Gyms', 'Schools Colleges', 'Hospitals', 'Residential Area', 'Shutters', 'Furniture', 'Door Shutters', 'Packing Industry', 'Partitions', 'Desks', 'Locker'] |  | 5 | Due to Surface Absorption in thickness after 2 hrs. soaking | % | 4 | 0.91
https://www.archidply.com/products/edhmr/ | EDHMR® | ['Archidply EDHMR® (Extreme Density High Moisture Resistance) is the ultimate solution for your Furniture & Interiors. Archidply EDHMR® is perfect for creating durable furniture of all shapes and sizes. EDHMR® is different from any other product because of its quality and strength. It’s density is greater than any plywood product available.', 'Archidply EDHMR® boards are highly water resistant and can be used in high moisture areas and climate. EDHMR® board are chipping free and can be easily carved and moulded. Archidply EDHMR® boards are an extremely superior product available at affordable cost.'] | https://www.archidply.com/wp-content/uploads/2021/04/edhmr-2.jpg | ['Extreme Density', 'Water Resistant', 'Low Priced', 'Intense Screw Holding', 'Flat Surface', 'Extra Strong', 'Superior Quality', 'Termite Resistant'] | {'Thickness (MM)': '3.3, 5.5,7.5, 11, 16, 18', 'Sizes (FT)': '8 x 4 (2440mm x 1220mm)', 'Range': 'Plain and laminated'} | ['Cafeteria', 'Gyms', 'Schools Colleges', 'Hospitals', 'Residential Area', 'Shutters', 'Furniture', 'Door Shutters', 'Packing Industry', 'Partitions', 'Desks', 'Locker'] |  | 6 | Modulus of Rupture Avg. | N/sqmm | 32 to 35 | 35.32
https://www.archidply.com/products/edhmr/ | EDHMR® | ['Archidply EDHMR® (Extreme Density High Moisture Resistance) is the ultimate solution for your Furniture & Interiors. Archidply EDHMR® is perfect for creating durable furniture of all shapes and sizes. EDHMR® is different from any other product because of its quality and strength. It’s density is greater than any plywood product available.', 'Archidply EDHMR® boards are highly water resistant and can be used in high moisture areas and climate. EDHMR® board are chipping free and can be easily carved and moulded. Archidply EDHMR® boards are an extremely superior product available at affordable cost.'] | https://www.archidply.com/wp-content/uploads/2021/04/edhmr-2.jpg | ['Extreme Density', 'Water Resistant', 'Low Priced', 'Intense Screw Holding', 'Flat Surface', 'Extra Strong', 'Superior Quality', 'Termite Resistant'] | {'Thickness (MM)': '3.3, 5.5,7.5, 11, 16, 18', 'Sizes (FT)': '8 x 4 (2440mm x 1220mm)', 'Range': 'Plain and laminated'} | ['Cafeteria', 'Gyms', 'Schools Colleges', 'Hospitals', 'Residential Area', 'Shutters', 'Furniture', 'Door Shutters', 'Packing Industry', 'Partitions', 'Desks', 'Locker'] |  | 7 | Modulus of Elasticity Avg. | N/sqmm | 3200 | 3422
https://www.archidply.com/products/edhmr/ | EDHMR® | ['Archidply EDHMR® (Extreme Density High Moisture Resistance) is the ultimate solution for your Furniture & Interiors. Archidply EDHMR® is perfect for creating durable furniture of all shapes and sizes. EDHMR® is different from any other product because of its quality and strength. It’s density is greater than any plywood product available.', 'Archidply EDHMR® boards are highly water resistant and can be used in high moisture areas and climate. EDHMR® board are chipping free and can be easily carved and moulded. Archidply EDHMR® boards are an extremely superior product available at affordable cost.'] | https://www.archidply.com/wp-content/uploads/2021/04/edhmr-2.jpg | ['Extreme Density', 'Water Resistant', 'Low Priced', 'Intense Screw Holding', 'Flat Surface', 'Extra Strong', 'Superior Quality', 'Termite Resistant'] | {'Thickness (MM)': '3.3, 5.5,7.5, 11, 16, 18', 'Sizes (FT)': '8 x 4 (2440mm x 1220mm)', 'Range': 'Plain and laminated'} | ['Cafeteria', 'Gyms', 'Schools Colleges', 'Hospitals', 'Residential Area', 'Shutters', 'Furniture', 'Door Shutters', 'Packing Industry', 'Partitions', 'Desks', 'Locker'] |  | 8 | Internal Bond Avg.
https://www.archidply.com/products/edhmr/ | EDHMR® | ['Archidply EDHMR® (Extreme Density High Moisture Resistance) is the ultimate solution for your Furniture & Interiors. Archidply EDHMR® is perfect for creating durable furniture of all shapes and sizes. EDHMR® is different from any other product because of its quality and strength. It’s density is greater than any plywood product available.', 'Archidply EDHMR® boards are highly water resistant and can be used in high moisture areas and climate. EDHMR® board are chipping free and can be easily carved and moulded. Archidply EDHMR® boards are an extremely superior product available at affordable cost.'] | https://www.archidply.com/wp-content/uploads/2021/04/edhmr-2.jpg | ['Extreme Density', 'Water Resistant', 'Low Priced', 'Intense Screw Holding', 'Flat Surface', 'Extra Strong', 'Superior Quality', 'Termite Resistant'] | {'Thickness (MM)': '3.3, 5.5,7.5, 11, 16, 18', 'Sizes (FT)': '8 x 4 (2440mm x 1220mm)', 'Range': 'Plain and laminated'} | ['Cafeteria', 'Gyms', 'Schools Colleges', 'Hospitals', 'Residential Area', 'Shutters', 'Furniture', 'Door Shutters', 'Packing Industry', 'Partitions', 'Desks', 'Locker'] |  | 8.1 | Up to 20 mm | N/sqmm | 0.9 | 1.3
https://www.archidply.com/products/edhmr/ | EDHMR® | ['Archidply EDHMR® (Extreme Density High Moisture Resistance) is the ultimate solution for your Furniture & Interiors. Archidply EDHMR® is perfect for creating durable furniture of all shapes and sizes. EDHMR® is different from any other product because of its quality and strength. It’s density is greater than any plywood product available.', 'Archidply EDHMR® boards are highly water resistant and can be used in high moisture areas and climate. EDHMR® board are chipping free and can be easily carved and moulded. Archidply EDHMR® boards are an extremely superior product available at affordable cost.'] | https://www.archidply.com/wp-content/uploads/2021/04/edhmr-2.jpg | ['Extreme Density', 'Water Resistant', 'Low Priced', 'Intense Screw Holding', 'Flat Surface', 'Extra Strong', 'Superior Quality', 'Termite Resistant'] | {'Thickness (MM)': '3.3, 5.5,7.5, 11, 16, 18', 'Sizes (FT)': '8 x 4 (2440mm x 1220mm)', 'Range': 'Plain and laminated'} | ['Cafeteria', 'Gyms', 'Schools Colleges', 'Hospitals', 'Residential Area', 'Shutters', 'Furniture', 'Door Shutters', 'Packing Industry', 'Partitions', 'Desks', 'Locker'] |  | 8.2 | Above 20 mm | N/sqmm | 0.8
https://www.archidply.com/products/edhmr/ | EDHMR® | ['Archidply EDHMR® (Extreme Density High Moisture Resistance) is the ultimate solution for your Furniture & Interiors. Archidply EDHMR® is perfect for creating durable furniture of all shapes and sizes. EDHMR® is different from any other product because of its quality and strength. It’s density is greater than any plywood product available.', 'Archidply EDHMR® boards are highly water resistant and can be used in high moisture areas and climate. EDHMR® board are chipping free and can be easily carved and moulded. Archidply EDHMR® boards are an extremely superior product available at affordable cost.'] | https://www.archidply.com/wp-content/uploads/2021/04/edhmr-2.jpg | ['Extreme Density', 'Water Resistant', 'Low Priced', 'Intense Screw Holding', 'Flat Surface', 'Extra Strong', 'Superior Quality', 'Termite Resistant'] | {'Thickness (MM)': '3.3, 5.5,7.5, 11, 16, 18', 'Sizes (FT)': '8 x 4 (2440mm x 1220mm)', 'Range': 'Plain and laminated'} | ['Cafeteria', 'Gyms', 'Schools Colleges', 'Hospitals', 'Residential Area', 'Shutters', 'Furniture', 'Door Shutters', 'Packing Industry', 'Partitions', 'Desks', 'Locker'] |  | 9 | Internal Bond after AWR Avg. | N/sqmm | 0.3 | 0.31
https://www.archidply.com/products/edhmr/ | EDHMR® | ['Archidply EDHMR® (Extreme Density High Moisture Resistance) is the ultimate solution for your Furniture & Interiors. Archidply EDHMR® is perfect for creating durable furniture of all shapes and sizes. EDHMR® is different from any other product because of its quality and strength. It’s density is greater than any plywood product available.', 'Archidply EDHMR® boards are highly water resistant and can be used in high moisture areas and climate. EDHMR® board are chipping free and can be easily carved and moulded. Archidply EDHMR® boards are an extremely superior product available at affordable cost.'] | https://www.archidply.com/wp-content/uploads/2021/04/edhmr-2.jpg | ['Extreme Density', 'Water Resistant', 'Low Priced', 'Intense Screw Holding', 'Flat Surface', 'Extra Strong', 'Superior Quality', 'Termite Resistant'] | {'Thickness (MM)': '3.3, 5.5,7.5, 11, 16, 18', 'Sizes (FT)': '8 x 4 (2440mm x 1220mm)', 'Range': 'Plain and laminated'} | ['Cafeteria', 'Gyms', 'Schools Colleges', 'Hospitals', 'Residential Area', 'Shutters', 'Furniture', 'Door Shutters', 'Packing Industry', 'Partitions', 'Desks', 'Locker'] |  | 10 | Screw Withdrawal Strength
https://www.archidply.com/products/edhmr/ | EDHMR® | ['Archidply EDHMR® (Extreme Density High Moisture Resistance) is the ultimate solution for your Furniture & Interiors. Archidply EDHMR® is perfect for creating durable furniture of all shapes and sizes. EDHMR® is different from any other product because of its quality and strength. It’s density is greater than any plywood product available.', 'Archidply EDHMR® boards are highly water resistant and can be used in high moisture areas and climate. EDHMR® board are chipping free and can be easily carved and moulded. Archidply EDHMR® boards are an extremely superior product available at affordable cost.'] | https://www.archidply.com/wp-content/uploads/2021/04/edhmr-2.jpg | ['Extreme Density', 'Water Resistant', 'Low Priced', 'Intense Screw Holding', 'Flat Surface', 'Extra Strong', 'Superior Quality', 'Termite Resistant'] | {'Thickness (MM)': '3.3, 5.5,7.5, 11, 16, 18', 'Sizes (FT)': '8 x 4 (2440mm x 1220mm)', 'Range': 'Plain and laminated'} | ['Cafeteria', 'Gyms', 'Schools Colleges', 'Hospitals', 'Residential Area', 'Shutters', 'Furniture', 'Door Shutters', 'Packing Industry', 'Partitions', 'Desks', 'Locker'] |  | 10.1 | Face | N | 1500 | 2698