## Sheet1
Product Link | Title | Description | Image | USP | Standard size | Applications | Technical Specifications | Sr. | Property As Per IS : 2046-1995 | Property Attribute | Unit min/max | Requirement | Typical Values
https://www.archidply.com/products/archidlam-insulator-panels/ | ARCHIDLAM INSULATOR PANELS | ['As the Interior world moves towards a more contemporary outlook, we all want our homes and work places to look neat and aesthetically pleasing. Archidlam Insulator Panels are ideal for concealed and panelled wiring that flushes with the wall. The other side of this panel comes in a swanky glossy finish.', 'Archidlam Insulator Panels are Industrial laminates composed of Kraft paper that is impregnated with a specially developed phenolic resin. In order to make them aesthetically appealing, anti abrasive and anti- tracking, they are consolidated with melamine overlays in either side at a pressure of around 1600 PSI and 140 C. '] | https://www.archidply.com/wp-content/uploads/2021/07/industrial-laminate-banner.jpg | ['Decorative Stylish', 'Superior Quality', 'Zero Maintenance', 'Weather Resistant'] | {'Thickness (MM)': '2.5, 3', 'Sizes (FT)': '1220 X 2440'} | ['Homes', 'Offices', 'Wardrobes', 'Wall Panelling', 'Column Claddings', 'Doors', 'Shelves', 'Panels'] |  | 1 | Resistance to surace wear (Annex-C) | Wear resistance | Revolution (min) | 350 min | 400
https://www.archidply.com/products/archidlam-insulator-panels/ | ARCHIDLAM INSULATOR PANELS | ['As the Interior world moves towards a more contemporary outlook, we all want our homes and work places to look neat and aesthetically pleasing. Archidlam Insulator Panels are ideal for concealed and panelled wiring that flushes with the wall. The other side of this panel comes in a swanky glossy finish.', 'Archidlam Insulator Panels are Industrial laminates composed of Kraft paper that is impregnated with a specially developed phenolic resin. In order to make them aesthetically appealing, anti abrasive and anti- tracking, they are consolidated with melamine overlays in either side at a pressure of around 1600 PSI and 140 C. '] | https://www.archidply.com/wp-content/uploads/2021/07/industrial-laminate-banner.jpg | ['Decorative Stylish', 'Superior Quality', 'Zero Maintenance', 'Weather Resistant'] | {'Thickness (MM)': '2.5, 3', 'Sizes (FT)': '1220 X 2440'} | ['Homes', 'Offices', 'Wardrobes', 'Wall Panelling', 'Column Claddings', 'Doors', 'Shelves', 'Panels'] |  | 2 | Resistance to immersion in Boiling water (Annex – D) | Mass incThickness inc in Appearance | % Max% MaxGrade | 4.04.04 | 1.702.005
https://www.archidply.com/products/archidlam-insulator-panels/ | ARCHIDLAM INSULATOR PANELS | ['As the Interior world moves towards a more contemporary outlook, we all want our homes and work places to look neat and aesthetically pleasing. Archidlam Insulator Panels are ideal for concealed and panelled wiring that flushes with the wall. The other side of this panel comes in a swanky glossy finish.', 'Archidlam Insulator Panels are Industrial laminates composed of Kraft paper that is impregnated with a specially developed phenolic resin. In order to make them aesthetically appealing, anti abrasive and anti- tracking, they are consolidated with melamine overlays in either side at a pressure of around 1600 PSI and 140 C. '] | https://www.archidply.com/wp-content/uploads/2021/07/industrial-laminate-banner.jpg | ['Decorative Stylish', 'Superior Quality', 'Zero Maintenance', 'Weather Resistant'] | {'Thickness (MM)': '2.5, 3', 'Sizes (FT)': '1220 X 2440'} | ['Homes', 'Offices', 'Wardrobes', 'Wall Panelling', 'Column Claddings', 'Doors', 'Shelves', 'Panels'] |  | 3 | Resistance to Dry Heat at 180 Deg.C (Annex – E) | Appearance | Grade | 4 | 5
https://www.archidply.com/products/archidlam-insulator-panels/ | ARCHIDLAM INSULATOR PANELS | ['As the Interior world moves towards a more contemporary outlook, we all want our homes and work places to look neat and aesthetically pleasing. Archidlam Insulator Panels are ideal for concealed and panelled wiring that flushes with the wall. The other side of this panel comes in a swanky glossy finish.', 'Archidlam Insulator Panels are Industrial laminates composed of Kraft paper that is impregnated with a specially developed phenolic resin. In order to make them aesthetically appealing, anti abrasive and anti- tracking, they are consolidated with melamine overlays in either side at a pressure of around 1600 PSI and 140 C. '] | https://www.archidply.com/wp-content/uploads/2021/07/industrial-laminate-banner.jpg | ['Decorative Stylish', 'Superior Quality', 'Zero Maintenance', 'Weather Resistant'] | {'Thickness (MM)': '2.5, 3', 'Sizes (FT)': '1220 X 2440'} | ['Homes', 'Offices', 'Wardrobes', 'Wall Panelling', 'Column Claddings', 'Doors', 'Shelves', 'Panels'] |  | 4 | Dimensional Stability at elevated temperature (Annex – F) | Cumulative dimensional Change | % Max L% Max T | 0.30%0.65% | 0.200.50
https://www.archidply.com/products/archidlam-insulator-panels/ | ARCHIDLAM INSULATOR PANELS | ['As the Interior world moves towards a more contemporary outlook, we all want our homes and work places to look neat and aesthetically pleasing. Archidlam Insulator Panels are ideal for concealed and panelled wiring that flushes with the wall. The other side of this panel comes in a swanky glossy finish.', 'Archidlam Insulator Panels are Industrial laminates composed of Kraft paper that is impregnated with a specially developed phenolic resin. In order to make them aesthetically appealing, anti abrasive and anti- tracking, they are consolidated with melamine overlays in either side at a pressure of around 1600 PSI and 140 C. '] | https://www.archidply.com/wp-content/uploads/2021/07/industrial-laminate-banner.jpg | ['Decorative Stylish', 'Superior Quality', 'Zero Maintenance', 'Weather Resistant'] | {'Thickness (MM)': '2.5, 3', 'Sizes (FT)': '1220 X 2440'} | ['Homes', 'Offices', 'Wardrobes', 'Wall Panelling', 'Column Claddings', 'Doors', 'Shelves', 'Panels'] |  | 5 | Resistance to impace by small diameter ball (Annex – H) | Spring force | N Min | 20 N Min | 20 N
https://www.archidply.com/products/archidlam-insulator-panels/ | ARCHIDLAM INSULATOR PANELS | ['As the Interior world moves towards a more contemporary outlook, we all want our homes and work places to look neat and aesthetically pleasing. Archidlam Insulator Panels are ideal for concealed and panelled wiring that flushes with the wall. The other side of this panel comes in a swanky glossy finish.', 'Archidlam Insulator Panels are Industrial laminates composed of Kraft paper that is impregnated with a specially developed phenolic resin. In order to make them aesthetically appealing, anti abrasive and anti- tracking, they are consolidated with melamine overlays in either side at a pressure of around 1600 PSI and 140 C. '] | https://www.archidply.com/wp-content/uploads/2021/07/industrial-laminate-banner.jpg | ['Decorative Stylish', 'Superior Quality', 'Zero Maintenance', 'Weather Resistant'] | {'Thickness (MM)': '2.5, 3', 'Sizes (FT)': '1220 X 2440'} | ['Homes', 'Offices', 'Wardrobes', 'Wall Panelling', 'Column Claddings', 'Doors', 'Shelves', 'Panels'] |  | 6 | Resistance to cracking (Annex – K) | Appearance | Grade | 4 | 4
https://www.archidply.com/products/archidlam-insulator-panels/ | ARCHIDLAM INSULATOR PANELS | ['As the Interior world moves towards a more contemporary outlook, we all want our homes and work places to look neat and aesthetically pleasing. Archidlam Insulator Panels are ideal for concealed and panelled wiring that flushes with the wall. The other side of this panel comes in a swanky glossy finish.', 'Archidlam Insulator Panels are Industrial laminates composed of Kraft paper that is impregnated with a specially developed phenolic resin. In order to make them aesthetically appealing, anti abrasive and anti- tracking, they are consolidated with melamine overlays in either side at a pressure of around 1600 PSI and 140 C. '] | https://www.archidply.com/wp-content/uploads/2021/07/industrial-laminate-banner.jpg | ['Decorative Stylish', 'Superior Quality', 'Zero Maintenance', 'Weather Resistant'] | {'Thickness (MM)': '2.5, 3', 'Sizes (FT)': '1220 X 2440'} | ['Homes', 'Offices', 'Wardrobes', 'Wall Panelling', 'Column Claddings', 'Doors', 'Shelves', 'Panels'] |  | 7 | Resistance to scratching (Annex – L) | Load | N Min | 2 N Min | 3 N
https://www.archidply.com/products/archidlam-insulator-panels/ | ARCHIDLAM INSULATOR PANELS | ['As the Interior world moves towards a more contemporary outlook, we all want our homes and work places to look neat and aesthetically pleasing. Archidlam Insulator Panels are ideal for concealed and panelled wiring that flushes with the wall. The other side of this panel comes in a swanky glossy finish.', 'Archidlam Insulator Panels are Industrial laminates composed of Kraft paper that is impregnated with a specially developed phenolic resin. In order to make them aesthetically appealing, anti abrasive and anti- tracking, they are consolidated with melamine overlays in either side at a pressure of around 1600 PSI and 140 C. '] | https://www.archidply.com/wp-content/uploads/2021/07/industrial-laminate-banner.jpg | ['Decorative Stylish', 'Superior Quality', 'Zero Maintenance', 'Weather Resistant'] | {'Thickness (MM)': '2.5, 3', 'Sizes (FT)': '1220 X 2440'} | ['Homes', 'Offices', 'Wardrobes', 'Wall Panelling', 'Column Claddings', 'Doors', 'Shelves', 'Panels'] |  | 8 | Resistance to staining (Annex – M) | AppearanceGroup 1 & 2Group 2 & 3 | Grade | 54 | 54
https://www.archidply.com/products/archidlam-insulator-panels/ | ARCHIDLAM INSULATOR PANELS | ['As the Interior world moves towards a more contemporary outlook, we all want our homes and work places to look neat and aesthetically pleasing. Archidlam Insulator Panels are ideal for concealed and panelled wiring that flushes with the wall. The other side of this panel comes in a swanky glossy finish.', 'Archidlam Insulator Panels are Industrial laminates composed of Kraft paper that is impregnated with a specially developed phenolic resin. In order to make them aesthetically appealing, anti abrasive and anti- tracking, they are consolidated with melamine overlays in either side at a pressure of around 1600 PSI and 140 C. '] | https://www.archidply.com/wp-content/uploads/2021/07/industrial-laminate-banner.jpg | ['Decorative Stylish', 'Superior Quality', 'Zero Maintenance', 'Weather Resistant'] | {'Thickness (MM)': '2.5, 3', 'Sizes (FT)': '1220 X 2440'} | ['Homes', 'Offices', 'Wardrobes', 'Wall Panelling', 'Column Claddings', 'Doors', 'Shelves', 'Panels'] |  | 9 | Resistance to colour in Xenon | Wool Std. | Grade Min | 6 | 6
https://www.archidply.com/products/archidlam-insulator-panels/ | ARCHIDLAM INSULATOR PANELS | ['As the Interior world moves towards a more contemporary outlook, we all want our homes and work places to look neat and aesthetically pleasing. Archidlam Insulator Panels are ideal for concealed and panelled wiring that flushes with the wall. The other side of this panel comes in a swanky glossy finish.', 'Archidlam Insulator Panels are Industrial laminates composed of Kraft paper that is impregnated with a specially developed phenolic resin. In order to make them aesthetically appealing, anti abrasive and anti- tracking, they are consolidated with melamine overlays in either side at a pressure of around 1600 PSI and 140 C. '] | https://www.archidply.com/wp-content/uploads/2021/07/industrial-laminate-banner.jpg | ['Decorative Stylish', 'Superior Quality', 'Zero Maintenance', 'Weather Resistant'] | {'Thickness (MM)': '2.5, 3', 'Sizes (FT)': '1220 X 2440'} | ['Homes', 'Offices', 'Wardrobes', 'Wall Panelling', 'Column Claddings', 'Doors', 'Shelves', 'Panels'] |  | 10 | Resistance to cigarette burn (Annex- P) | Appearance | Grade | 3 | 3
https://www.archidply.com/products/archidlam-insulator-panels/ | ARCHIDLAM INSULATOR PANELS | ['As the Interior world moves towards a more contemporary outlook, we all want our homes and work places to look neat and aesthetically pleasing. Archidlam Insulator Panels are ideal for concealed and panelled wiring that flushes with the wall. The other side of this panel comes in a swanky glossy finish.', 'Archidlam Insulator Panels are Industrial laminates composed of Kraft paper that is impregnated with a specially developed phenolic resin. In order to make them aesthetically appealing, anti abrasive and anti- tracking, they are consolidated with melamine overlays in either side at a pressure of around 1600 PSI and 140 C. '] | https://www.archidply.com/wp-content/uploads/2021/07/industrial-laminate-banner.jpg | ['Decorative Stylish', 'Superior Quality', 'Zero Maintenance', 'Weather Resistant'] | {'Thickness (MM)': '2.5, 3', 'Sizes (FT)': '1220 X 2440'} | ['Homes', 'Offices', 'Wardrobes', 'Wall Panelling', 'Column Claddings', 'Doors', 'Shelves', 'Panels'] |  | 11 | Resistance to steam (Annex – T) | Appearance | Grade | 4 | 4
https://www.archidply.com/products/archidlam-insulator-panels/ | ARCHIDLAM INSULATOR PANELS | ['As the Interior world moves towards a more contemporary outlook, we all want our homes and work places to look neat and aesthetically pleasing. Archidlam Insulator Panels are ideal for concealed and panelled wiring that flushes with the wall. The other side of this panel comes in a swanky glossy finish.', 'Archidlam Insulator Panels are Industrial laminates composed of Kraft paper that is impregnated with a specially developed phenolic resin. In order to make them aesthetically appealing, anti abrasive and anti- tracking, they are consolidated with melamine overlays in either side at a pressure of around 1600 PSI and 140 C. '] | https://www.archidply.com/wp-content/uploads/2021/07/industrial-laminate-banner.jpg | ['Decorative Stylish', 'Superior Quality', 'Zero Maintenance', 'Weather Resistant'] | {'Thickness (MM)': '2.5, 3', 'Sizes (FT)': '1220 X 2440'} | ['Homes', 'Offices', 'Wardrobes', 'Wall Panelling', 'Column Claddings', 'Doors', 'Shelves', 'Panels'] |  | 12 | Insulation Resistance |  | Megaohms | 10 (min) | 150