## Sheet1
url | name | Recycle % | Range | Short Code | Colour | Finish | Rectified Edge | Wall Suitability | Floor Suitability | Wet Barefoot | Material | Classification | Light Reflectance Value | CSV | PTV (4S) | PTV (TRL) | R Value | Wet Ramp | PEI | Traffic | Grout Suggestions | Size | Size With Full Product Code | Size images | Additional Fittings | Full product code(Additional Fittings) | image links
https://www.johnson-tiles.com//catalog/products/conglomerates/white/natural/floor/tile | Conglomerates White Natural | Up to 10% | Conglomerates | CON01N | White | Natural | Yes | Internal & External | Internal Only | — | Un-glazed Porcelain | BIa |  | V2 | Dry 36+ Wet 25-35 | — | 10 | — | — | Commercial | ['Arctic White'] | ['600x600x10.5mm', '1200x600x10.5mm', '1200x1200x10.5mm'] | ['DA6060CON01NF03', 'DA1260CON01NF02', 'DA1212CON01NF01'] | ['https://www.johnson-tiles.com/media/product/images/con/conglomerates_CON01N_white_natural_1200x1200mm.jpg.2000x0_q85.jpg', 'https://www.johnson-tiles.com/media/product/images/con/conglomerates_CON01N_white_natural_1200x600mm.jpg.2000x0_q85.jpg', 'https://www.johnson-tiles.com/media/product/images/con/conglomerates_CON01N_white_natural_1200x1200mm.jpg.2000x0_q85.jpg'] | [] | [] | https://www.johnson-tiles.com/media/product/images/con/conglomerates_CON01N_white_natural_1200x1200mm.jpg.550x550_q85_crop_upscale.jpg
https://www.johnson-tiles.com//catalog/products/conglomerates/almond/natural/floor/tile | Conglomerates Almond Natural | Up to 10% | Conglomerates | CON02N | Almond | Natural | Yes | Internal & External | Internal Only | — | Un-glazed Porcelain | BIa |  | V2 | Dry 36+ Wet 25-35 | — | 10 | — | — | Commercial | ['Cornish Cream'] | ['600x600x10.5mm', '1200x600x10.5mm', '1200x1200x10.5mm'] | ['DA6060CON02NF03', 'DA1260CON02NF02', 'DA1212CON02NF01'] | ['https://www.johnson-tiles.com/media/product/images/con/conglomerates_CON02N_almond_natural_1200x1200mm.jpg.2000x0_q85.jpg', 'https://www.johnson-tiles.com/media/product/images/con/conglomerates_CON02N_almond_natural_1200x600mm.jpg.2000x0_q85.jpg', 'https://www.johnson-tiles.com/media/product/images/con/conglomerates_CON02N_almond_natural_1200x1200mm.jpg.2000x0_q85.jpg'] | [] | [] | https://www.johnson-tiles.com/media/product/images/con/conglomerates_CON02N_almond_natural_1200x1200mm.jpg.550x550_q85_crop_upscale.jpg
https://www.johnson-tiles.com//catalog/products/conglomerates/silver/natural/floor/tile | Conglomerates Silver Natural | Up to 10% | Conglomerates | CON03N | Silver | Natural | Yes | Internal & External | Internal Only | — | Un-glazed Porcelain | BIa |  | V2 | Dry 36+ Wet 25-35 | — | 10 | — | — | Commercial | ['Steel Grey'] | ['600x600x10.5mm', '1200x600x10.5mm', '1200x1200x10.5mm'] | ['DA6060CON03NF03', 'DA1260CON03NF02', 'DA1212CON03NF01'] | ['https://www.johnson-tiles.com/media/product/images/con/conglomerates_CON03N_silver_natural_1200x1200mm.jpg.2000x0_q85.jpg', 'https://www.johnson-tiles.com/media/product/images/con/conglomerates_CON03N_silver_natural_1200x600mm.jpg.2000x0_q85.jpg', 'https://www.johnson-tiles.com/media/product/images/con/conglomerates_CON03N_silver_natural_1200x1200mm.jpg.2000x0_q85.jpg'] | [] | [] | https://www.johnson-tiles.com/media/product/images/con/conglomerates_CON03N_silver_natural_1200x1200mm.jpg.550x550_q85_crop_upscale.jpg
https://www.johnson-tiles.com//catalog/products/conglomerates/beige/natural/floor/tile | Conglomerates Beige Natural | Up to 10% | Conglomerates | CON04N | Beige | Natural | Yes | Internal & External | Internal Only | — | Un-glazed Porcelain | BIa |  | V2 | Dry 36+ Wet 25-35 | — | 10 | — | — | Commercial | ['Golden Jasmine'] | ['600x600x10.5mm', '1200x600x10.5mm', '1200x1200x10.5mm'] | ['DA6060CON04NF03', 'DA1260CON04NF02', 'DA1212CON04NF01'] | ['https://www.johnson-tiles.com/media/product/images/con/conglomerates_CON04N_beige_natural_1200x1200mm.jpg.2000x0_q85.jpg', 'https://www.johnson-tiles.com/media/product/images/con/conglomerates_CON04N_beige_natural_1200x600mm.jpg.2000x0_q85.jpg', 'https://www.johnson-tiles.com/media/product/images/con/conglomerates_CON04N_beige_natural_1200x1200mm.jpg.2000x0_q85.jpg'] | [] | [] | https://www.johnson-tiles.com/media/product/images/con/conglomerates_CON04N_beige_natural_1200x1200mm.jpg.550x550_q85_crop_upscale.jpg
https://www.johnson-tiles.com//catalog/products/conglomerates/dark-grey/natural/floor/tile | Conglomerates Dark Grey Natural | Up to 50% | Conglomerates | CON05N | Dark Grey | Natural | Yes | Internal & External | Internal Only | — | Un-glazed Porcelain | BIa |  | V2 | Dry 36+ Wet 25-35 | — | 10 | — | — | Commercial | ['Steel Grey'] | ['600x600x10.5mm', '1200x600x10.5mm', '1200x1200x10.5mm'] | ['DA6060CON05NF03', 'DA1260CON05NF02', 'DA1212CON05NF01'] | ['https://www.johnson-tiles.com/media/product/images/con/conglomerates_CON05N_dark_grey_natural_1200x1200mm.jpg.2000x0_q85.jpg', 'https://www.johnson-tiles.com/media/product/images/con/conglomerates_CON05N_dark_grey_natural_1200x600mm.jpg.2000x0_q85.jpg', 'https://www.johnson-tiles.com/media/product/images/con/conglomerates_CON05N_dark_grey_natural_1200x1200mm.jpg.2000x0_q85.jpg'] | [] | [] | https://www.johnson-tiles.com/media/product/images/con/conglomerates_CON05N_dark_grey_natural_1200x1200mm.jpg.550x550_q85_crop_upscale.jpg
https://www.johnson-tiles.com//catalog/products/conglomerates/grey/natural/floor/tile | Conglomerates Grey Natural | Up to 50% | Conglomerates | CON06N | Grey | Natural | Yes | Internal & External | Internal Only | — | Un-glazed Porcelain | BIa |  | V2 | Dry 36+ Wet 25-35 | — | 10 | — | — | Commercial | ['Steel Grey'] | ['600x600x10.5mm', '1200x600x10.5mm', '1200x1200x10.5mm'] | ['DA6060CON06NF03', 'DA1260CON06NF02', 'DA1212CON06NF01'] | ['https://www.johnson-tiles.com/media/product/images/con/conglomerates_CON06N_grey_natural_1200x1200mm.jpg.2000x0_q85.jpg', 'https://www.johnson-tiles.com/media/product/images/con/conglomerates_CON06N_grey_natural_1200x600mm.jpg.2000x0_q85.jpg', 'https://www.johnson-tiles.com/media/product/images/con/conglomerates_CON06N_grey_natural_1200x1200mm.jpg.2000x0_q85.jpg'] | [] | [] | https://www.johnson-tiles.com/media/product/images/con/conglomerates_CON06N_grey_natural_1200x1200mm.jpg.550x550_q85_crop_upscale.jpg
https://www.johnson-tiles.com//catalog/products/conglomerates/white/grip/floor/tile | Conglomerates White Grip | Up to 10% | Conglomerates | CON01G | White | Grip | Yes | Internal & External | Internal & External | Yes | Un-glazed Porcelain | BIa |  | V2 | Dry 36+ Wet 36+ | Wet 36+ | 11 | C | — | Commercial | ['Arctic White'] | ['600x600x10.5mm', '1200x600x10.5mm', '1200x1200x10.5mm'] | ['DA6060CON01GF03', 'DA1260CON01GF02', 'DA1212CON01GF01'] | ['https://www.johnson-tiles.com/media/product/images/con/conglomerates_CON01B_white_bush_hammered_1200x1200mm.jpg.2000x0_q85.jpg', 'https://www.johnson-tiles.com/media/product/images/con/conglomerates_CON01B_white_bush_hammered_1200x600mm.jpg.2000x0_q85.jpg', 'https://www.johnson-tiles.com/media/product/images/con/conglomerates_CON01B_white_bush_hammered_1200x1200mm.jpg.2000x0_q85.jpg'] | [] | [] | https://www.johnson-tiles.com/media/product/images/con/conglomerates_CON01B_white_bush_hammered_1200x1200mm.jpg.550x550_q85_crop_upscale.jpg
https://www.johnson-tiles.com//catalog/products/conglomerates/almond/grip/floor/tile | Conglomerates Almond Grip | Up to 10% | Conglomerates | CON02G | Almond | Grip | Yes | Internal & External | Internal & External | Yes | Un-glazed Porcelain | BIa |  | V2 | Dry 36+ Wet 36+ | Wet 36+ | 11 | C | — | Commercial | ['Cornish Cream'] | ['600x600x10.5mm', '1200x600x10.5mm', '1200x1200x10.5mm'] | ['DA6060CON02GF03', 'DA1260CON02GF02', 'DA1212CON02GF01'] | ['https://www.johnson-tiles.com/media/product/images/con/conglomerates_CON02B_almond_bush_hammered_1200x1200mm.jpg.2000x0_q85.jpg', 'https://www.johnson-tiles.com/media/product/images/con/conglomerates_CON02B_almond_bush_hammered_1200x600mm.jpg.2000x0_q85.jpg', 'https://www.johnson-tiles.com/media/product/images/con/conglomerates_CON02B_almond_bush_hammered_1200x1200mm.jpg.2000x0_q85.jpg'] | [] | [] | https://www.johnson-tiles.com/media/product/images/con/conglomerates_CON02B_almond_bush_hammered_1200x1200mm.jpg.550x550_q85_crop_upscale.jpg
https://www.johnson-tiles.com//catalog/products/conglomerates/silver/grip/floor/tile | Conglomerates Silver Grip | Up to 10% | Conglomerates | CON03G | Silver | Grip | Yes | Internal & External | Internal & External | Yes | Un-glazed Porcelain | BIa |  | V2 | Dry 36+ Wet 36+ | Wet 36+ | 11 | C | — | Commercial | ['Steel Grey'] | ['600x600x10.5mm', '1200x600x10.5mm', '1200x1200x10.5mm'] | ['DA6060CON03GF03', 'DA1260CON03GF02', 'DA1212CON03GF01'] | ['https://www.johnson-tiles.com/media/product/images/con/conglomerates_CON03B_silver_bush_hammered_1200x1200mm.jpg.2000x0_q85.jpg', 'https://www.johnson-tiles.com/media/product/images/con/conglomerates_CON03B_silver_bush_hammered_1200x600mm.jpg.2000x0_q85.jpg', 'https://www.johnson-tiles.com/media/product/images/con/conglomerates_CON03B_silver_bush_hammered_1200x1200mm.jpg.2000x0_q85.jpg'] | [] | [] | https://www.johnson-tiles.com/media/product/images/con/conglomerates_CON03B_silver_bush_hammered_1200x1200mm.jpg.550x550_q85_crop_upscale.jpg
https://www.johnson-tiles.com//catalog/products/conglomerates/beige/grip/floor/tile | Conglomerates Beige Grip | Up to 10% | Conglomerates | CON04G | Beige | Grip | Yes | Internal & External | Internal & External | Yes | Un-glazed Porcelain | BIa |  | V2 | Dry 36+ Wet 36+ | Wet 36+ | 11 | C | — | Commercial | ['Golden Jasmine'] | ['600x600x10.5mm', '1200x600x10.5mm', '1200x1200x10.5mm'] | ['DA6060CON04GF03', 'DA1260CON04GF02', 'DA1212CON04GF01'] | ['https://www.johnson-tiles.com/media/product/images/con/conglomerates_CON04B_beige_bush_hammered_1200x1200mm.jpg.2000x0_q85.jpg', 'https://www.johnson-tiles.com/media/product/images/con/conglomerates_CON04B_beige_bush_hammered_1200x600mm.jpg.2000x0_q85.jpg', 'https://www.johnson-tiles.com/media/product/images/con/conglomerates_CON04B_beige_bush_hammered_1200x1200mm.jpg.2000x0_q85.jpg'] | [] | [] | https://www.johnson-tiles.com/media/product/images/con/conglomerates_CON04B_beige_bush_hammered_1200x1200mm.jpg.550x550_q85_crop_upscale.jpg
https://www.johnson-tiles.com//catalog/products/conglomerates/dark-grey/grip/floor/tile | Conglomerates Dark Grey Grip | Up to 50% | Conglomerates | CON05G | Dark Grey | Grip | Yes | Internal & External | Internal & External | Yes | Un-glazed Porcelain | BIa |  | V2 | Dry 36+ Wet 36+ | Wet 36+ | 11 | C | — | Commercial | ['Steel Grey'] | ['600x600x10.5mm', '1200x600x10.5mm', '1200x1200x10.5mm'] | ['DA6060CON05GF03', 'DA1260CON05GF02', 'DA1212CON05GF01'] | ['https://www.johnson-tiles.com/media/product/images/con/conglomerates_CON05B_dark_grey_bush_hammered_1200x1200mm.jpg.2000x0_q85.jpg', 'https://www.johnson-tiles.com/media/product/images/con/conglomerates_CON05B_dark_grey_bush_hammered_1200x600mm.jpg.2000x0_q85.jpg', 'https://www.johnson-tiles.com/media/product/images/con/conglomerates_CON05B_dark_grey_bush_hammered_1200x1200mm.jpg.2000x0_q85.jpg'] | [] | [] | https://www.johnson-tiles.com/media/product/images/con/conglomerates_CON05B_dark_grey_bush_hammered_1200x1200mm.jpg.550x550_q85_crop_upscale.jpg
https://www.johnson-tiles.com//catalog/products/conglomerates/grey/grip/floor/tile | Conglomerates Grey Grip | Up to 50% | Conglomerates | CON06G | Grey | Grip | Yes | Internal & External | Internal & External | Yes | Un-glazed Porcelain | BIa |  | V2 | Dry 36+ Wet 36+ | Wet 36+ | 11 | C | — | Commercial | ['Steel Grey'] | ['600x600x10.5mm', '1200x600x10.5mm', '1200x1200x10.5mm'] | ['DA6060CON06GF03', 'DA1260CON06GF02', 'DA1212CON06GF01'] | ['https://www.johnson-tiles.com/media/product/images/con/conglomerates_CON06B_grey_bush_hammered_1200x1200mm.jpg.2000x0_q85.jpg', 'https://www.johnson-tiles.com/media/product/images/con/conglomerates_CON06B_grey_bush_hammered_1200x600mm.jpg.2000x0_q85.jpg', 'https://www.johnson-tiles.com/media/product/images/con/conglomerates_CON06B_grey_bush_hammered_1200x1200mm.jpg.2000x0_q85.jpg'] | [] | [] | https://www.johnson-tiles.com/media/product/images/con/conglomerates_CON06B_grey_bush_hammered_1200x1200mm.jpg.550x550_q85_crop_upscale.jpg
https://www.johnson-tiles.com//catalog/products/conglomerates/white/polished/floor/tile | Conglomerates White Polished | Up to 10% | Conglomerates | CON01P | White | Polished | Yes | Internal & External | Internal Only | — | Un-glazed Porcelain | BIa |  | V2 | Dry 36+ Wet 0-24 | — | — | — | — | Commercial | ['Arctic White'] | ['600x600x10.5mm', '1200x600x10.5mm', '1200x1200x10.5mm'] | ['DA6060CON01PF03', 'DA1260CON01PF02', 'DA1212CON01PF01'] | ['https://www.johnson-tiles.com/media/product/images/con/conglomerates_CON01P_white_polished_1200x1200mm.jpg.2000x0_q85.jpg', 'https://www.johnson-tiles.com/media/product/images/con/conglomerates_CON01P_white_polished_1200x600mm.jpg.2000x0_q85.jpg', 'https://www.johnson-tiles.com/media/product/images/con/conglomerates_CON01P_white_polished_1200x1200mm.jpg.2000x0_q85.jpg'] | [] | [] | https://www.johnson-tiles.com/media/product/images/con/conglomerates_CON01P_white_polished_1200x1200mm.jpg.550x550_q85_crop_upscale.jpg
https://www.johnson-tiles.com//catalog/products/conglomerates/almond/polished/floor/tile | Conglomerates Almond Polished | Up to 10% | Conglomerates | CON02P | Almond | Polished | Yes | Internal & External | Internal Only | — | Un-glazed Porcelain | BIa |  | V2 | Dry 36+ Wet 0-24 | — | — | — | — | Commercial | ['Cornish Cream'] | ['600x600x10.5mm', '1200x600x10.5mm', '1200x1200x10.5mm'] | ['DA6060CON02PF03', 'DA1260CON02PF02', 'DA1212CON02PF01'] | ['https://www.johnson-tiles.com/media/product/images/con/conglomerates_CON02P_almond_polished_1200x1200mm.jpg.2000x0_q85.jpg', 'https://www.johnson-tiles.com/media/product/images/con/conglomerates_CON02P_almond_polished_1200x600mm.jpg.2000x0_q85.jpg', 'https://www.johnson-tiles.com/media/product/images/con/conglomerates_CON02P_almond_polished_1200x1200mm.jpg.2000x0_q85.jpg'] | [] | [] | https://www.johnson-tiles.com/media/product/images/con/conglomerates_CON02P_almond_polished_1200x1200mm.jpg.550x550_q85_crop_upscale.jpg
https://www.johnson-tiles.com//catalog/products/conglomerates/silver/polished/floor/tile | Conglomerates Silver Polished | Up to 10% | Conglomerates | CON03P | Silver | Polished | Yes | Internal & External | Internal Only | — | Un-glazed Porcelain | BIa |  | V2 | Dry 36+ Wet 0-24 | — | — | — | — | Commercial | ['Steel Grey'] | ['600x600x10.5mm', '1200x600x10.5mm', '1200x1200x10.5mm'] | ['DA6060CON03PF03', 'DA1260CON03PF02', 'DA1212CON03PF01'] | ['https://www.johnson-tiles.com/media/product/images/con/conglomerates_CON03P_silver_polished_1200x1200mm.jpg.2000x0_q85.jpg', 'https://www.johnson-tiles.com/media/product/images/con/conglomerates_CON03P_silver_polished_1200x600mm.jpg.2000x0_q85.jpg', 'https://www.johnson-tiles.com/media/product/images/con/conglomerates_CON03P_silver_polished_1200x1200mm.jpg.2000x0_q85.jpg'] | [] | [] | https://www.johnson-tiles.com/media/product/images/con/conglomerates_CON03P_silver_polished_1200x1200mm.jpg.550x550_q85_crop_upscale.jpg
https://www.johnson-tiles.com//catalog/products/conglomerates/beige/polished/floor/tile | Conglomerates Beige Polished | Up to 10% | Conglomerates | CON04P | Beige | Polished | Yes | Internal & External | Internal Only | — | Un-glazed Porcelain | BIa |  | V2 | Dry 36+ Wet 0-24 | — | — | — | — | Commercial | ['Golden Jasmine'] | ['600x600x10.5mm', '1200x600x10.5mm', '1200x1200x10.5mm'] | ['DA6060CON04PF03', 'DA1260CON04PF02', 'DA1212CON04PF01'] | ['https://www.johnson-tiles.com/media/product/images/con/conglomerates_CON04P_beige_polished_1200x1200mm.jpg.2000x0_q85.jpg', 'https://www.johnson-tiles.com/media/product/images/con/conglomerates_CON04P_beige_polished_1200x600mm.jpg.2000x0_q85.jpg', 'https://www.johnson-tiles.com/media/product/images/con/conglomerates_CON04P_beige_polished_1200x1200mm.jpg.2000x0_q85.jpg'] | [] | [] | https://www.johnson-tiles.com/media/product/images/con/conglomerates_CON04P_beige_polished_1200x1200mm.jpg.550x550_q85_crop_upscale.jpg
https://www.johnson-tiles.com//catalog/products/conglomerates/dark-grey/polished/floor/tile | Conglomerates Dark Grey Polished | Up to 50% | Conglomerates | CON05P | Dark Grey | Polished | Yes | Internal & External | Internal Only | — | Un-glazed Porcelain | BIa |  | V2 | Dry 36+ Wet 0-24 | — | — | — | — | Commercial | ['Steel Grey'] | ['600x600x10.5mm', '1200x600x10.5mm', '1200x1200x10.5mm'] | ['DA6060CON05PF03', 'DA1260CON05PF02', 'DA1212CON05PF01'] | ['https://www.johnson-tiles.com/media/product/images/con/conglomerates_CON05P_dark_grey_polished_1200x1200mm.jpg.2000x0_q85.jpg', 'https://www.johnson-tiles.com/media/product/images/con/conglomerates_CON05P_dark_grey_polished_1200x600mm.jpg.2000x0_q85.jpg', 'https://www.johnson-tiles.com/media/product/images/con/conglomerates_CON05P_dark_grey_polished_1200x1200mm.jpg.2000x0_q85.jpg'] | [] | [] | https://www.johnson-tiles.com/media/product/images/con/conglomerates_CON05P_dark_grey_polished_1200x1200mm.jpg.550x550_q85_crop_upscale.jpg
https://www.johnson-tiles.com//catalog/products/conglomerates/grey/polished/floor/tile | Conglomerates Grey Polished | Up to 50% | Conglomerates | CON06P | Grey | Polished | Yes | Internal & External | Internal Only | — | Un-glazed Porcelain | BIa |  | V2 | Dry 36+ Wet 0-24 | — | — | — | — | Commercial | ['Steel Grey'] | ['600x600x10.5mm', '1200x600x10.5mm', '1200x1200x10.5mm'] | ['DA6060CON06PF03', 'DA1260CON06PF02', 'DA1212CON06PF01'] | ['https://www.johnson-tiles.com/media/product/images/con/conglomerates_CON06P_grey_polished_1200x1200mm.jpg.2000x0_q85.jpg', 'https://www.johnson-tiles.com/media/product/images/con/conglomerates_CON06P_grey_polished_1200x600mm.jpg.2000x0_q85.jpg', 'https://www.johnson-tiles.com/media/product/images/con/conglomerates_CON06P_grey_polished_1200x1200mm.jpg.2000x0_q85.jpg'] | [] | [] | https://www.johnson-tiles.com/media/product/images/con/conglomerates_CON06P_grey_polished_1200x1200mm.jpg.550x550_q85_crop_upscale.jpg
https://www.johnson-tiles.com//catalog/products/micros/white-shark/gloss/wall/tile | Micros White / Shark Gloss | Up to 20% | Micros | PRM57 | White / Shark | Gloss |  | Internal Only | — | — | Glazed Ceramic | BIII | 74 | V1 | [6 empty] | ['Arctic White'] | ['150x150x6.5mm'] | ['AA043YPRM57\xa0044.'] | ['https://www.johnson-tiles.com/media/product/images/mic/micros_PRM57_white_shark_150x150.jpg.2000x0_q85.jpg'] | [] | [] | https://www.johnson-tiles.com/media/product/images/mic/micros_PRM57_white_shark_150x150.jpg.550x550_q85_crop_upscale.jpg
https://www.johnson-tiles.com//catalog/products/micros/magnolia-redwood/gloss/wall/tile | Micros Magnolia / Redwood Gloss | Up to 20% | Micros | PRM60 | Magnolia / Redwood | Gloss |  | Internal Only | — | — | Glazed Ceramic | BIII | 59 | V1 | [6 empty] | ['Golden Jasmine'] | ['150x150x6.5mm'] | ['AA043YPRM60\xa0044.'] | ['https://www.johnson-tiles.com/media/product/images/mic/micros_PRM60_magnolia_redwood_150x150.jpg.2000x0_q85.jpg'] | [] | [] | https://www.johnson-tiles.com/media/product/images/mic/micros_PRM60_magnolia_redwood_150x150.jpg.550x550_q85_crop_upscale.jpg
https://www.johnson-tiles.com//catalog/products/roma/white/natural/floor/tile | Roma White Natural | Up to 10% | Roma | RMA01N | White | Natural |  | Internal & External | Internal Only | — | Glazed Porcelain | BIa | 72 | V2 | Dry 36+ Wet 0-24 | — | 9 | — | IV | Commercial | ['Arctic White'] | ['250x220x10mm (Hexagon)', '660x660x10mm'] | ['DA2522RMA01NF25', 'DA6666RMA01NF03'] | ['https://www.johnson-tiles.com/media/product/images/rom/roma_RMA01N_white_natural_250x220mm_hexagon.jpg.2000x0_q85.jpg', 'https://www.johnson-tiles.com/media/product/images/rom/roma_RMA01N_white_natural_660x660mm.jpg.2000x0_q85.jpg'] | [] | [] | https://www.johnson-tiles.com/media/product/images/rom/roma_RMA01N_white_natural_660x660mm.jpg.550x550_q85_crop_upscale.jpg
https://www.johnson-tiles.com//catalog/products/roma/white/natural/floor/tile/shape-hexagon | Roma White Natural | Up to 10% | Roma | RMA01N | White | Natural |  | Internal & External | Internal Only | — | Glazed Porcelain | BIa | 72 | V2 | Dry 36+ Wet 0-24 | — | 9 | — | IV | Commercial | ['Arctic White'] | ['250x220x10mm (Hexagon)', '660x660x10mm'] | ['DA2522RMA01NF25', 'DA6666RMA01NF03'] | ['https://www.johnson-tiles.com/media/product/images/rom/roma_RMA01N_white_natural_250x220mm_hexagon.jpg.2000x0_q85.jpg', 'https://www.johnson-tiles.com/media/product/images/rom/roma_RMA01N_white_natural_660x660mm.jpg.2000x0_q85.jpg'] | [] | [] | https://www.johnson-tiles.com/media/product/images/rom/roma_RMA01N_white_natural_250x220mm_hexagon.jpg.550x550_q85_crop_upscale.jpg
https://www.johnson-tiles.com//catalog/products/roma/silver-grey/natural/floor/tile | Roma Silver Grey Natural | Up to 10% | Roma | RMA02N | Silver Grey | Natural |  | Internal & External | Internal Only | — | Glazed Porcelain | BIa | 56 | V2 | Dry 36+ Wet 0-24 | — | 9 | — | IV | Commercial | ['Steel Grey'] | ['250x220x10mm (Hexagon)', '660x660x10mm'] | ['DA2522RMA02NF25', 'DA6666RMA02NF03'] | ['https://www.johnson-tiles.com/media/product/images/rom/roma_RMA02N_silver_grey_natural_250x220mm_hexagon.jpg.2000x0_q85.jpg', 'https://www.johnson-tiles.com/media/product/images/rom/roma_RMA02N_silver_grey_natural_660x660mm.jpg.2000x0_q85.jpg'] | [] | [] | https://www.johnson-tiles.com/media/product/images/rom/roma_RMA02N_silver_grey_natural_660x660mm.jpg.550x550_q85_crop_upscale.jpg
https://www.johnson-tiles.com//catalog/products/roma/silver-grey/natural/floor/tile/shape-hexagon | Roma Silver Grey Natural | Up to 10% | Roma | RMA02N | Silver Grey | Natural |  | Internal & External | Internal Only | — | Glazed Porcelain | BIa | 56 | V2 | Dry 36+ Wet 0-24 | — | 9 | — | IV | Commercial | ['Steel Grey'] | ['250x220x10mm (Hexagon)', '660x660x10mm'] | ['DA2522RMA02NF25', 'DA6666RMA02NF03'] | ['https://www.johnson-tiles.com/media/product/images/rom/roma_RMA02N_silver_grey_natural_250x220mm_hexagon.jpg.2000x0_q85.jpg', 'https://www.johnson-tiles.com/media/product/images/rom/roma_RMA02N_silver_grey_natural_660x660mm.jpg.2000x0_q85.jpg'] | [] | [] | https://www.johnson-tiles.com/media/product/images/rom/roma_RMA02N_silver_grey_natural_250x220mm_hexagon.jpg.550x550_q85_crop_upscale.jpg
https://www.johnson-tiles.com//catalog/products/roma/dark/natural/floor/tile | Roma Dark Natural | Up to 10% | Roma | RMA03N | Dark | Natural |  | Internal & External | Internal Only | — | Glazed Porcelain | BIa | 16 | V2 | Dry 36+ Wet 0-24 | — | 9 | — | IV | Commercial | ['Tropical Ebony'] | ['250x220x10mm (Hexagon)', '660x660x10mm'] | ['DA2522RMA03NF25', 'DA6666RMA03NF03'] | ['https://www.johnson-tiles.com/media/product/images/rom/roma_RMA03N_dark_natural_250x220mm_hexagon.jpg.2000x0_q85.jpg', 'https://www.johnson-tiles.com/media/product/images/rom/roma_RMA03N_dark_natural_660x660mm.jpg.2000x0_q85.jpg'] | [] | [] | https://www.johnson-tiles.com/media/product/images/rom/roma_RMA03N_dark_natural_660x660mm.jpg.550x550_q85_crop_upscale.jpg
https://www.johnson-tiles.com//catalog/products/roma/dark/natural/floor/tile/shape-hexagon | Roma Dark Natural | Up to 10% | Roma | RMA03N | Dark | Natural |  | Internal & External | Internal Only | — | Glazed Porcelain | BIa | 16 | V2 | Dry 36+ Wet 0-24 | — | 9 | — | IV | Commercial | ['Tropical Ebony'] | ['250x220x10mm (Hexagon)', '660x660x10mm'] | ['DA2522RMA03NF25', 'DA6666RMA03NF03'] | ['https://www.johnson-tiles.com/media/product/images/rom/roma_RMA03N_dark_natural_250x220mm_hexagon.jpg.2000x0_q85.jpg', 'https://www.johnson-tiles.com/media/product/images/rom/roma_RMA03N_dark_natural_660x660mm.jpg.2000x0_q85.jpg'] | [] | [] | https://www.johnson-tiles.com/media/product/images/rom/roma_RMA03N_dark_natural_250x220mm_hexagon.jpg.550x550_q85_crop_upscale.jpg
https://www.johnson-tiles.com//catalog/products/terrazzo/light-stone/natural/floor/tile | Terrazzo Light Stone Natural | Up to 40% | Terrazzo | TRZ01N | Light Stone | Natural | Yes | Internal & External | Internal Only | — | Glazed Porcelain | BIa | 38 | V2 | Dry 36+ Wet 25-35 | — | 10 | — | IV | Light Commercial | ['Steel Grey'] | ['600x600x9.2mm', '800x800x9.8mm', '1200x600x9.2mm', '1600x800x9.8mm'] | ['DA6060TRZ01N003', 'DA8080TRZ01NF02', 'DA1260TRZ01NF01', 'DA1680TRZ01NF01'] | ['https://www.johnson-tiles.com/media/product/images/ter/terrazzo_TRZ01N_light_stone_natural_600x600mm.jpg.2000x0_q85.jpg', 'https://www.johnson-tiles.com/media/product/images/ter/terrazzo_TRZ01N_light_stone_natural_800x800mm.jpg.2000x0_q85.jpg', 'https://www.johnson-tiles.com/media/product/images/ter/terrazzo_TRZ01N_light_stone_natural_1200x600mm.jpg.2000x0_q85.jpg', 'https://www.johnson-tiles.com/media/product/images/ter/terrazzo_TRZ01N_light_stone_natural_1600x800mm.jpg.2000x0_q85.jpg'] | [] | [] | https://www.johnson-tiles.com/media/product/images/ter/terrazzo_TRZ01N_light_stone_natural_600x600mm.jpg.550x550_q85_crop_upscale.jpg
https://www.johnson-tiles.com//catalog/products/terrazzo/light-stone/textured/floor/tile | Terrazzo Light Stone Textured | Up to 40% | Terrazzo | TRZ01T | Light Stone | Textured | Yes | Internal & External | Internal Only | — | Glazed Porcelain | BIa | 38 | V2 | Dry 36+ Wet 25-35 | — | 10 | — | IV | Light Commercial | ['Steel Grey'] | ['600x600x9.5mm'] | ['DA6060TRZ01TF03'] | ['https://www.johnson-tiles.com/media/product/images/ter/terrazzo_TRZ01T_light_stone_textured_600x600mm.jpg.2000x0_q85.jpg'] | [] | [] | https://www.johnson-tiles.com/media/product/images/ter/terrazzo_TRZ01T_light_stone_textured_600x600mm.jpg.550x550_q85_crop_upscale.jpg
https://www.johnson-tiles.com//catalog/products/terrazzo/dark-stone/textured/floor/tile | Terrazzo Dark Stone Textured | Up to 40% | Terrazzo | TRZ02T | Dark Stone | Textured | Yes | Internal & External | Internal Only | — | Glazed Porcelain | BIa | 16 | V2 | Dry 36+ Wet 25-35 | — | 10 | — | II | Commercial | ['Steel Grey'] | ['600x600x9.5mm'] | ['DA6060TRZ02TF03'] | ['https://www.johnson-tiles.com/media/product/images/ter/terrazzo_TRZ02T_dark_stone_textured_600x600mm.jpg.2000x0_q85.jpg'] | [] | [] | https://www.johnson-tiles.com/media/product/images/ter/terrazzo_TRZ02T_dark_stone_textured_600x600mm.jpg.550x550_q85_crop_upscale.jpg
https://www.johnson-tiles.com//catalog/products/terrazzo/dark-stone/natural/floor/tile | Terrazzo Dark Stone Natural | Up to 40% | Terrazzo | TRZ02N | Dark Stone | Natural | Yes | Internal & External | Internal Only | — | Glazed Porcelain | BIa | 16 | V2 | Dry 36+ Wet 25-35 | — | 10 | — | II | Commercial | ['Steel Grey'] | ['600x600x9.2mm', '800x800x9.8mm', '1200x600x9.2mm', '1600x800x9.8mm'] | ['DA6060TRZ02N003', 'DA8080TRZ02NF02', 'DA1260TRZ02NF02', 'DA1260TRZ01NF02'] | ['https://www.johnson-tiles.com/media/product/images/ter/terrazzo_TRZ02N_dark_stone_natural_600x600mm.jpg.2000x0_q85.jpg', 'https://www.johnson-tiles.com/media/product/images/ter/terrazzo_TRZ02N_dark_stone_natural_800x800mm.jpg.2000x0_q85.jpg', 'https://www.johnson-tiles.com/media/product/images/ter/terrazzo_TRZ02N_dark_stone_natural_1200x600mm.jpg.2000x0_q85.jpg', 'https://www.johnson-tiles.com/media/product/images/ter/terrazzo_TRZ02N_dark_stone_natural_1600x800mm.jpg.2000x0_q85.jpg'] | [] | [] | https://www.johnson-tiles.com/media/product/images/ter/terrazzo_TRZ02N_dark_stone_natural_600x600mm.jpg.550x550_q85_crop_upscale.jpg
https://www.johnson-tiles.com//catalog/products/lucca/white/natural/floor/tile | Lucca White Natural |  | Lucca | LUC01N | White | Natural |  | Internal & External | Internal Only | — | Glazed Porcelain | BIa |  | V2 | Dry 36+ Wet 36+ | — | 10 | — | IV | Commercial | ['Arctic White'] | ['200x200x8mm'] | ['DA2020LUC01NF25'] | ['https://www.johnson-tiles.com/media/product/images/luc/lucca_LUC01N_white_natural_200x200mm_1.jpg.2000x0_q85.jpg'] | [] | [] | https://www.johnson-tiles.com/media/product/images/luc/lucca_LUC01N_white_natural_200x200mm_1.jpg.550x550_q85_crop_upscale.jpg
https://www.johnson-tiles.com//catalog/products/lucca/grey/natural/floor/tile | Lucca Grey Natural |  | Lucca | LUC02N | Grey | Natural |  | Internal & External | Internal Only | — | Glazed Porcelain | BIa |  | V2 | Dry 36+ Wet 36+ | — | 10 | — | IV | Commercial | ['Steel Grey'] | ['200x200x8mm'] | ['DA2020LUC02NF25'] | ['https://www.johnson-tiles.com/media/product/images/luc/lucca_LUC02N_grey_natural_200x200mm_1.jpg.2000x0_q85.jpg'] | [] | [] | https://www.johnson-tiles.com/media/product/images/luc/lucca_LUC02N_grey_natural_200x200mm_1.jpg.550x550_q85_crop_upscale.jpg
https://www.johnson-tiles.com//catalog/products/lucca/graphite/natural/floor/tile | Lucca Graphite Natural |  | Lucca | LUC03N | Graphite | Natural |  | Internal & External | Internal Only | — | Glazed Porcelain | BIa |  | V2 | Dry 36+ Wet 36+ | — | 10 | — | IV | Commercial | ['Steel Grey'] | ['200x200x8mm'] | ['DA2020LUC03NF25'] | ['https://www.johnson-tiles.com/media/product/images/luc/lucca_LUC03N_graphite_natural_200x200mm_1.jpg.2000x0_q85.jpg'] | [] | [] | https://www.johnson-tiles.com/media/product/images/luc/lucca_LUC03N_graphite_natural_200x200mm_1.jpg.550x550_q85_crop_upscale.jpg
https://www.johnson-tiles.com//catalog/products/lucca/blue/natural/floor/tile | Lucca Blue Natural |  | Lucca | LUC04N | Blue | Natural |  | Internal & External | Internal Only | — | Glazed Porcelain | BIa |  | V2 | Dry 36+ Wet 36+ | — | 10 | — | IV | Commercial | ['Midnight Coal'] | ['200x200x8mm'] | ['DA2020LUC04NF25'] | ['https://www.johnson-tiles.com/media/product/images/luc/lucca_LUC04N_blue_natural_200x200mm_1.jpg.2000x0_q85.jpg'] | [] | [] | https://www.johnson-tiles.com/media/product/images/luc/lucca_LUC04N_blue_natural_200x200mm_1.jpg.550x550_q85_crop_upscale.jpg
https://www.johnson-tiles.com//catalog/products/lucca/green/natural/floor/tile | Lucca Green Natural |  | Lucca | LUC05N | Green | Natural |  | Internal & External | Internal Only | — | Glazed Porcelain | BIa |  | V2 | Dry 36+ Wet 36+ | — | 10 | — | IV | Commercial | ['Forest Acorn'] | ['200x200x8mm'] | ['DA2020LUC05NF25'] | ['https://www.johnson-tiles.com/media/product/images/luc/lucca_LUC05N_green_natural_200x200mm_1.jpg.2000x0_q85.jpg'] | [] | [] | https://www.johnson-tiles.com/media/product/images/luc/lucca_LUC05N_green_natural_200x200mm_1.jpg.550x550_q85_crop_upscale.jpg
https://www.johnson-tiles.com//catalog/products/lucca/pink/natural/floor/tile | Lucca Pink Natural |  | Lucca | LUC06N | Pink | Natural |  | Internal & External | Internal Only | — | Glazed Porcelain | BIa |  | V2 | Dry 36+ Wet 36+ | — | 10 | — | IV | Commercial | ['Blanched Almond'] | ['200x200x8mm'] | ['DA2020LUC06NF25'] | ['https://www.johnson-tiles.com/media/product/images/luc/lucca_LUC06N_pink_natural_200x200mm_1.jpg.2000x0_q85.jpg'] | [] | [] | https://www.johnson-tiles.com/media/product/images/luc/lucca_LUC06N_pink_natural_200x200mm_1.jpg.550x550_q85_crop_upscale.jpg
https://www.johnson-tiles.com//catalog/products/lucca/tutti-fruitti/natural/floor/tile | Lucca Tutti Fruitti Natural |  | Lucca | LUC07N | Tutti Fruitti | Natural |  | Internal & External | Internal Only | — | Glazed Porcelain | BIa |  | V2 | Dry 36+ Wet 36+ | — | 10 | — | IV | Commercial | ['Arctic White'] | ['200x200x8mm'] | ['DA2020LUC07NF25'] | ['https://www.johnson-tiles.com/media/product/images/luc/lucca_LUC07N_tutti_fruitti_natural_200x200mm_1.jpg.2000x0_q85.jpg'] | [] | [] | https://www.johnson-tiles.com/media/product/images/luc/lucca_LUC07N_tutti_fruitti_natural_200x200mm_1.jpg.550x550_q85_crop_upscale.jpg
https://www.johnson-tiles.com//catalog/products/lucca/diamond-multi-decor/natural/floor/tile | Lucca Diamond Multi Décor Natural |  | Lucca | LUC1DN | Diamond Multi Décor | Natural |  | Internal & External | Internal Only | — | Glazed Porcelain | BIa |  | V2 | Dry 36+ Wet 36+ | — | 10 | — | IV | Commercial |  | ['200x200x8mm'] | ['DA2020LUC1DNF25'] | ['https://www.johnson-tiles.com/media/product/images/luc/lucca_LUC1DN_mulit_decor_natural_200x200mm.jpg.2000x0_q85.jpg'] | [] | [] | https://www.johnson-tiles.com/media/product/images/luc/lucca_LUC1DN_mulit_decor_natural_200x200mm.jpg.550x550_q85_crop_upscale.jpg
https://www.johnson-tiles.com//catalog/products/lucca/triangle-multi-decor/natural/floor/tile | Lucca Triangle Multi Décor Natural |  | Lucca | LUC2DN | Triangle Multi Décor | Natural |  | Internal & External | Internal Only | — | Glazed Porcelain | BIa |  | V2 | Dry 36+ Wet 36+ | — | 10 | — | IV | Commercial |  | ['200x200x8mm'] | ['DA2020LUC2DNF25'] | ['https://www.johnson-tiles.com/media/product/images/luc/lucca_LUC2DN_mulit_decor_natural_200x200mm.jpg.2000x0_q85.jpg'] | [] | [] | https://www.johnson-tiles.com/media/product/images/luc/lucca_LUC2DN_mulit_decor_natural_200x200mm.jpg.550x550_q85_crop_upscale.jpg
https://www.johnson-tiles.com//catalog/products/lucca/square-multi-decor/natural/floor/tile | Lucca Square Multi Décor Natural |  | Lucca | LUC3DN | Square Multi Décor | Natural |  | Internal & External | Internal Only | — | Glazed Porcelain | BIa |  | V2 | Dry 36+ Wet 36+ | — | 10 | — | IV | Commercial |  | ['200x200x8mm'] | ['DA2020LUC3DNF25'] | ['https://www.johnson-tiles.com/media/product/images/luc/lucca_LUC3DN_mulit_decor_natural_200x200mm.jpg.2000x0_q85.jpg'] | [] | [] | https://www.johnson-tiles.com/media/product/images/luc/lucca_LUC3DN_mulit_decor_natural_200x200mm.jpg.550x550_q85_crop_upscale.jpg
https://www.johnson-tiles.com//catalog/products/bellagio/off-white-multi/natural/floor/tile | Bellagio Off White Multi Natural | Up to 60% | Bellagio | BLG1MN | Off White Multi | Natural |  | Internal & External | Internal Only | — | Glazed Porcelain | BIa | 65 | V2 | Dry 36+ Wet 25-35 | — | 9 | — | IV | Commercial | ['Arctic White'] | ['185x185x10mm'] | ['DA1818BLG1MNF12'] | ['https://www.johnson-tiles.com/media/product/images/bel/bellagio_BLG1MN_off_white_multi_natural_185x185mm.jpg.2000x0_q85.jpg'] | [] | [] | https://www.johnson-tiles.com/media/product/images/bel/bellagio_BLG1MN_off_white_multi_natural_185x185mm.jpg.550x550_q85_crop_upscale.jpg
https://www.johnson-tiles.com//catalog/products/bellagio/grey-multi/natural/floor/tile | Bellagio Grey Multi Natural | Up to 60% | Bellagio | BLG3MN | Grey Multi | Natural |  | Internal & External | Internal Only | — | Glazed Porcelain | BIa | 39 | V2 | Dry 36+ Wet 25-35 | — | 9 | — | III | Commercial | ['Steel Grey'] | ['185x185x10mm'] | ['DA1818BLG3MNF12'] | ['https://www.johnson-tiles.com/media/product/images/bel/bellagio_BLG3MN_grey_multi_natural_185x185mm.jpg.2000x0_q85.jpg'] | [] | [] | https://www.johnson-tiles.com/media/product/images/bel/bellagio_BLG3MN_grey_multi_natural_185x185mm.jpg.550x550_q85_crop_upscale.jpg
https://www.johnson-tiles.com//catalog/products/bellagio/graphite-multi/natural/floor/tile | Bellagio Graphite Multi Natural | Up to 60% | Bellagio | BLG5MN | Graphite Multi | Natural |  | Internal & External | Internal Only | — | Glazed Porcelain | BIa | 10 | V2 | Dry 36+ Wet 25-35 | — | 9 | — | II | Commercial | ['Tropical Ebony'] | ['185x185x10mm'] | ['DA1818BLG5MNF12'] | ['https://www.johnson-tiles.com/media/product/images/bel/bellagio_BLG5MN_graphite_multi_natural_185x185mm.jpg.2000x0_q85.jpg'] | [] | [] | https://www.johnson-tiles.com/media/product/images/bel/bellagio_BLG5MN_graphite_multi_natural_185x185mm.jpg.550x550_q85_crop_upscale.jpg
https://www.johnson-tiles.com//catalog/products/bellagio/off-white/natural/floor/tile | Bellagio Off White Natural | Up to 60% | Bellagio | BLG01N | Off White | Natural |  | Internal & External | Internal Only | — | Glazed Porcelain | BIa | 57 | V2 | Dry 36+ Wet 25-35 | — | 9 | — | IV | Commercial | ['Arctic White'] | ['185x185x10mm'] | ['DA1818BLG01NF12'] | ['https://www.johnson-tiles.com/media/product/images/bel/bellagio_BLG01N_off_white_natural_185x185mm.jpg.2000x0_q85.jpg'] | [] | [] | https://www.johnson-tiles.com/media/product/images/bel/bellagio_BLG01N_off_white_natural_185x185mm.jpg.550x550_q85_crop_upscale.jpg
https://www.johnson-tiles.com//catalog/products/bellagio/beige/natural/floor/tile | Bellagio Beige Natural | Up to 60% | Bellagio | BLG02N | Beige | Natural |  | Internal & External | Internal Only | — | Glazed Porcelain | BIa | 54 | V2 | Dry 36+ Wet 25-35 | — | 9 | — | IV | Commercial | ['Golden Jasmine'] | ['185x185x10mm'] | ['DA1818BLG02NF12'] | ['https://www.johnson-tiles.com/media/product/images/bel/bellagio_BLG02N_beige_natural_185x185mm.jpg.2000x0_q85.jpg'] | [] | [] | https://www.johnson-tiles.com/media/product/images/bel/bellagio_BLG02N_beige_natural_185x185mm.jpg.550x550_q85_crop_upscale.jpg
https://www.johnson-tiles.com//catalog/products/bellagio/grey/natural/floor/tile | Bellagio Grey Natural | Up to 60% | Bellagio | BLG03N | Grey | Natural |  | Internal & External | Internal Only | — | Glazed Porcelain | BIa | 32 | V2 | Dry 36+ Wet 25-35 | — | 9 | — | III | Light Commercial | ['Steel Grey'] | ['185x185x10mm'] | ['DA1818BLG03NF12'] | ['https://www.johnson-tiles.com/media/product/images/bel/bellagio_BLG03N_grey_natural_185x185mm.jpg.2000x0_q85.jpg'] | [] | [] | https://www.johnson-tiles.com/media/product/images/bel/bellagio_BLG03N_grey_natural_185x185mm.jpg.550x550_q85_crop_upscale.jpg
https://www.johnson-tiles.com//catalog/products/bellagio/grey/natural/floor/tile/effect-bit-decor | Bellagio Grey Natural - Bit Décor | Up to 60% | Bellagio | BLG3BD | Grey | Natural - Bit Décor |  | Internal & External | Internal Only | — | Glazed Porcelain | BIa |  | V2 | Dry 36+ Wet 25-35 | — | 9 | — | III | Domestic | ['Steel Grey'] | ['185x185x10mm'] | ['DA1818BLG3BDF12'] | ['https://www.johnson-tiles.com/media/product/images/bel/bellagio_BLG3BD_grey_bit_decor_natural_185x185mm.jpg.2000x0_q85.jpg'] | [] | [] | https://www.johnson-tiles.com/media/product/images/bel/bellagio_BLG3BD_grey_bit_decor_natural_185x185mm.jpg.550x550_q85_crop_upscale.jpg
https://www.johnson-tiles.com//catalog/products/bellagio/grey/natural/floor/tile/effect-rhombus-decor | Bellagio Grey Natural - Rhombus Décor | Up to 60% | Bellagio | BLG3RD | Grey | Natural - Rhombus Décor |  | Internal & External | Internal Only | — | Glazed Porcelain | BIa |  | V2 | Dry 36+ Wet 25-35 | — | 9 | — | III | Light Commercial | ['Steel Grey'] | ['185x185x10mm'] | ['DA1818BLG3RDF12'] | ['https://www.johnson-tiles.com/media/product/images/bel/bellagio_BLG3RD_grey_rhombus_decor_natural_185x185mm.jpg.2000x0_q85.jpg'] | [] | [] | https://www.johnson-tiles.com/media/product/images/bel/bellagio_BLG3RD_grey_rhombus_decor_natural_185x185mm.jpg.550x550_q85_crop_upscale.jpg
https://www.johnson-tiles.com//catalog/products/bellagio/taupe/natural/floor/tile | Bellagio Taupe Natural | Up to 60% | Bellagio | BLG04N | Taupe | Natural |  | Internal & External | Internal Only | — | Glazed Porcelain | BIa | 40 | V2 | Dry 36+ Wet 25-35 | — | 9 | — | III | Light Commercial | ['Steel Grey'] | ['185x185x10mm'] | ['DA1818BLG04NF12'] | ['https://www.johnson-tiles.com/media/product/images/bel/bellagio_BLG04N_taupe_natural_185x185mm.jpg.2000x0_q85.jpg'] | [] | [] | https://www.johnson-tiles.com/media/product/images/bel/bellagio_BLG04N_taupe_natural_185x185mm.jpg.550x550_q85_crop_upscale.jpg
https://www.johnson-tiles.com//catalog/products/bellagio/taupe/natural/floor/tile/effect-bit-decor | Bellagio Taupe Natural - Bit Décor | Up to 60% | Bellagio | BLG4BD | Taupe | Natural - Bit Décor |  | Internal & External | Internal Only | — | Glazed Porcelain | BIa |  | V2 | Dry 36+ Wet 25-35 | — | 9 | — | III | Light Commercial | ['Steel Grey'] | ['185x185x10mm'] | ['DA1818BLG4BDF12'] | ['https://www.johnson-tiles.com/media/product/images/bel/bellagio_BLG4BD_taupe_bit_decor_natural_185x185mm.jpg.2000x0_q85.jpg'] | [] | [] | https://www.johnson-tiles.com/media/product/images/bel/bellagio_BLG4BD_taupe_bit_decor_natural_185x185mm.jpg.550x550_q85_crop_upscale.jpg
https://www.johnson-tiles.com//catalog/products/bellagio/taupe/natural/floor/tile/effect-rhombus-decor | Bellagio Taupe Natural - Rhombus Décor | Up to 60% | Bellagio | BLG4RD | Taupe | Natural - Rhombus Décor |  | Internal & External | Internal Only | — | Glazed Porcelain | BIa |  | V2 | Dry 36+ Wet 25-35 | — | 9 | — | III | Light Commercial | ['Steel Grey'] | ['185x185x10mm'] | ['DA1818BLG4RDF12'] | ['https://www.johnson-tiles.com/media/product/images/bel/bellagio_BLG4RD_taupe_rhombus_decor_natural_185x185mm.jpg.2000x0_q85.jpg'] | [] | [] | https://www.johnson-tiles.com/media/product/images/bel/bellagio_BLG4RD_taupe_rhombus_decor_natural_185x185mm.jpg.550x550_q85_crop_upscale.jpg
https://www.johnson-tiles.com//catalog/products/bellagio/graphite/natural/floor/tile | Bellagio Graphite Natural | Up to 60% | Bellagio | BLG05N | Graphite | Natural |  | Internal & External | Internal Only | — | Glazed Porcelain | BIa | 8 | V2 | Dry 36+ Wet 25-35 | — | 9 | — | II | Domestic | ['Tropical Ebony'] | ['185x185x10mm'] | ['DA1818BLG05NF12'] | ['https://www.johnson-tiles.com/media/product/images/bel/bellagio_BLG05N_graphite_natural_185x185mm.jpg.2000x0_q85.jpg'] | [] | [] | https://www.johnson-tiles.com/media/product/images/bel/bellagio_BLG05N_graphite_natural_185x185mm.jpg.550x550_q85_crop_upscale.jpg
https://www.johnson-tiles.com//catalog/products/bellagio/graphite/natural/floor/tile/effect-bit-decor | Bellagio Graphite Natural - Bit Décor | Up to 60% | Bellagio | BLG5BD | Graphite | Natural - Bit Décor |  | Internal & External | Internal Only | — | Glazed Porcelain | BIa |  | V2 | Dry 36+ Wet 25-35 | — | 9 | — | II | Domestic | ['Tropical Ebony'] | ['185x185x10mm'] | ['DA1818BLG5BDF12'] | ['https://www.johnson-tiles.com/media/product/images/bel/bellagio_BLG5BD_graphite_bit_decor_natural_185x185mm.jpg.2000x0_q85.jpg'] | [] | [] | https://www.johnson-tiles.com/media/product/images/bel/bellagio_BLG5BD_graphite_bit_decor_natural_185x185mm.jpg.550x550_q85_crop_upscale.jpg
https://www.johnson-tiles.com//catalog/products/bellagio/graphite/natural/floor/tile/effect-rhombus-decor | Bellagio Graphite Natural - Rhombus Décor | Up to 60% | Bellagio | BLG5RD | Graphite | Natural - Rhombus Décor |  | Internal & External | Internal Only | — | Glazed Porcelain | BIa |  | V2 | Dry 36+ Wet 25-35 | — | 9 | — | II | Domestic | ['Tropical Ebony'] | ['185x185x10mm'] | ['DA1818BLG5RDF12'] | ['https://www.johnson-tiles.com/media/product/images/bel/bellagio_BLG5RD_graphite_rhombus_decor_natural_185x185mm.jpg.2000x0_q85.jpg'] | [] | [] | https://www.johnson-tiles.com/media/product/images/bel/bellagio_BLG5RD_graphite_rhombus_decor_natural_185x185mm.jpg.550x550_q85_crop_upscale.jpg
https://www.johnson-tiles.com//catalog/products/coast/ivory/natural/floor/tile | Coast Ivory Natural | Up to 10% | Coast | CST01N | Ivory | Natural | Yes | Internal & External | Internal Only | — | Un-glazed Porcelain | BIa | 57 | V4 | Dry 36+ Wet 36+ | — | 10 | B | — | Commercial | ['Arctic White'] | ['600x300x10.5mm', '600x600x10.5mm', '890x890x10.5mm', '1190x600x10.5mm'] | ['DA6030CST01NF05', 'DA6060CST01NF03', 'DA9090CST01NF02', 'DA1260CST01NF02'] | ['https://www.johnson-tiles.com/media/product/images/coa/coast_CST01N_ivory_natural_600x300x10.5mm_rectified.jpg.2000x0_q85.jpg', 'https://www.johnson-tiles.com/media/product/images/coa/coast_CST01N_ivory_natural_600x600x10.5mm_rectified.jpg.2000x0_q85.jpg', 'https://www.johnson-tiles.com/media/product/images/coa/coast_CST01N_ivory_natural_890x890x10.5mm_rectified.jpg.2000x0_q85.jpg', 'https://www.johnson-tiles.com/media/product/images/coa/coast_CST01N_ivory_natural_1190x600x10.5mm_rectified.jpg.2000x0_q85.jpg'] | ['600x70x10.5mm (Round Top Skirting)', '890x70x10.5mm (Round Top Skirting)'] | ['DA6007CST1NSF18', 'DA9007CST1NSF12'] | https://www.johnson-tiles.com/media/product/images/coa/coast_CST01N_ivory_natural_600x600x10.5mm_rectified.jpg.550x550_q85_crop_upscale.jpg
https://www.johnson-tiles.com//catalog/products/coast/ivory/bush-hammered/floor/tile | Coast Ivory Bush Hammered | Up to 10% | Coast | CST01B | Ivory | Bush Hammered | Yes | Internal & External | Internal & External | Yes | Un-glazed Porcelain | BIa | 57 | V4 | Dry 36+ Wet 36+ | Wet 36+ | 12 | C | — | Commercial | ['Arctic White'] | ['600x300x10.5mm', '600x600x10.5mm', '890x890x10.5mm', '1190x600x10.5mm'] | ['DA6030CST01BF05', 'DA6060CST01BF03', 'DA9090CST01BF02', 'DA1260CST01BF02'] | ['https://www.johnson-tiles.com/media/product/images/coa/coast_CST01B_ivory_bush_hammered_600x300x10.5mm_rectified.jpg.2000x0_q85.jpg', 'https://www.johnson-tiles.com/media/product/images/coa/coast_CST01B_ivory_bush_hammered_600x600x10.5mm_rectified.jpg.2000x0_q85.jpg', 'https://www.johnson-tiles.com/media/product/images/coa/coast_CST01B_ivory_bush_hammered_890x890x10.5mm_rectified.jpg.2000x0_q85.jpg', 'https://www.johnson-tiles.com/media/product/images/coa/coast_CST01B_ivory_bush_hammered_1190x600x10.5mm_rectified.jpg.2000x0_q85.jpg'] | [] | [] | https://www.johnson-tiles.com/media/product/images/coa/coast_CST01B_ivory_bush_hammered_600x600x10.5mm_rectified.jpg.550x550_q85_crop_upscale.jpg
https://www.johnson-tiles.com//catalog/products/coast/ivory/natural/floor/tile/shape-mosaic/effect-50mm-square-mosaic | Coast Ivory Natural - 50mm Square Mosaic | Up to 10% | Coast | CST1NM | Ivory | Natural - 50mm Square Mosaic |  | Internal & External | Internal Only | — | Un-glazed Porcelain | BIa | 57 | V4 | Dry 36+ Wet 36+ | — | 10 | B | — | Commercial | ['Arctic White'] | ['300x300x10.5mm (50x50mm)'] | ['DA5050CST1NMF08'] | ['https://www.johnson-tiles.com/media/product/images/coa/coast_CST1NM_ivory_natural_300x300x10.5mm_50x50x10.5mm_square_mosaic_rectified.jpg.2000x0_q85.jpg'] | ['600x70x10.5mm (Round Top Skirting)', '890x70x10.5mm (Round Top Skirting)'] | ['DA6007CST1NSF18', 'DA9007CST1NSF12'] | https://www.johnson-tiles.com/media/product/images/coa/coast_CST1NM_ivory_natural_300x300x10.5mm_50x50x10.5mm_square_mosaic_rectified.jpg.550x550_q85_crop_upscale.jpg
https://www.johnson-tiles.com//catalog/products/coast/ivory/natural/floor/tile/shape-mosaic/effect-150mm-strip-mosaic | Coast Ivory Natural - 150mm Strip Mosaic | Up to 10% | Coast | CST1NM | Ivory | Natural - 150mm Strip Mosaic |  | Internal & External | Internal Only | — | Un-glazed Porcelain | BIa | 57 | V4 | Dry 36+ Wet 36+ | — | 10 | B | — | Commercial | ['Arctic White'] | ['300x300x10.5mm (150x50mm)'] | ['DA1503CST1NMF08'] | ['https://www.johnson-tiles.com/media/product/images/coa/coast_CST1NM_ivory_natural_300x300x10.5mm_150x50x10.5mm_strip_mosaic_rectified.jpg.2000x0_q85.jpg'] | ['600x70x10.5mm (Round Top Skirting)', '890x70x10.5mm (Round Top Skirting)'] | ['DA6007CST1NSF18', 'DA9007CST1NSF12'] | https://www.johnson-tiles.com/media/product/images/coa/coast_CST1NM_ivory_natural_300x300x10.5mm_150x50x10.5mm_strip_mosaic_rectified.jpg.550x550_q85_crop_upscale.jpg
https://www.johnson-tiles.com//catalog/products/coast/ivory/natural/floor/tile/shape-mosaic/effect-300mm-strip-mosaic | Coast Ivory Natural - 300mm Strip Mosaic | Up to 10% | Coast | CST1NM | Ivory | Natural - 300mm Strip Mosaic |  | Internal & External | Internal Only | — | Un-glazed Porcelain | BIa | 57 | V4 | Dry 36+ Wet 36+ | — | 10 | B | — | Commercial | ['Arctic White'] | ['300x300x10.5mm (300x50mm)'] | ['DA3003CST1NMF08'] | ['https://www.johnson-tiles.com/media/product/images/coa/coast_CST1NM_ivory_natural_300x300x10.5mm_300x50x10.5mm_strip_mosaic_rectified.jpg.2000x0_q85.jpg'] | ['600x70x10.5mm (Round Top Skirting)', '890x70x10.5mm (Round Top Skirting)'] | ['DA6007CST1NSF18', 'DA9007CST1NSF12'] | https://www.johnson-tiles.com/media/product/images/coa/coast_CST1NM_ivory_natural_300x300x10.5mm_300x50x10.5mm_strip_mosaic_rectified.jpg.550x550_q85_crop_upscale.jpg
https://www.johnson-tiles.com//catalog/products/coast/beige/natural/floor/tile | Coast Beige Natural | Up to 10% | Coast | CST02N | Beige | Natural | Yes | Internal & External | Internal Only | — | Un-glazed Porcelain | BIa | 53 | V4 | Dry 36+ Wet 36+ | — | 10 | B | — | Commercial | ['Golden Jasmine'] | ['600x300x10.5mm', '600x600x10.5mm', '890x890x10.5mm', '1190x600x10.5mm'] | ['DA6030CST02NF05', 'DA6060CST02NF03', 'DA9090CST02NF02', 'DA1260CST02NF02'] | ['https://www.johnson-tiles.com/media/product/images/coa/coast_CST02N_beige_natural_600x300x10.5mm_rectified.jpg.2000x0_q85.jpg', 'https://www.johnson-tiles.com/media/product/images/coa/coast_CST02N_beige_natural_600x600x10.5mm_rectified.jpg.2000x0_q85.jpg', 'https://www.johnson-tiles.com/media/product/images/coa/coast_CST02N_beige_natural_890x890x10.5mm_rectified.jpg.2000x0_q85.jpg', 'https://www.johnson-tiles.com/media/product/images/coa/coast_CST02N_beige_natural_1190x600x10.5mm_rectified.jpg.2000x0_q85.jpg'] | ['600x70x10.5mm (Round Top Skirting)', '890x70x10.5mm (Round Top Skirting)'] | ['DA6007CST2NSF18', 'DA9007CST2NSF12'] | https://www.johnson-tiles.com/media/product/images/coa/coast_CST02N_beige_natural_600x600x10.5mm_rectified.jpg.550x550_q85_crop_upscale.jpg
https://www.johnson-tiles.com//catalog/products/coast/beige/bush-hammered/floor/tile | Coast Beige Bush Hammered | Up to 10% | Coast | CST02B | Beige | Bush Hammered | Yes | Internal & External | Internal & External | Yes | Un-glazed Porcelain | BIa | 53 | V4 | Dry 36+ Wet 36+ | Wet 36+ | 12 | C | — | Commercial | ['Golden Jasmine'] | ['600x300x10.5mm', '600x600x10.5mm', '890x890x10.5mm', '1190x600x10.5mm'] | ['DA6030CST02BF05', 'DA6060CST02BF03', 'DA9090CST02BF02', 'DA1260CST02BF02'] | ['https://www.johnson-tiles.com/media/product/images/coa/coast_CST02B_beige_bush_hammered_600x300x10.5mm_rectified.jpg.2000x0_q85.jpg', 'https://www.johnson-tiles.com/media/product/images/coa/coast_CST02B_beige_bush_hammered_600x600x10.5mm_rectified.jpg.2000x0_q85.jpg', 'https://www.johnson-tiles.com/media/product/images/coa/coast_CST02B_beige_bush_hammered_890x890x10.5mm_rectified.jpg.2000x0_q85.jpg', 'https://www.johnson-tiles.com/media/product/images/coa/coast_CST02B_beige_bush_hammered_1190x600x10.5mm_rectified.jpg.2000x0_q85.jpg'] | [] | [] | https://www.johnson-tiles.com/media/product/images/coa/coast_CST02B_beige_bush_hammered_600x600x10.5mm_rectified.jpg.550x550_q85_crop_upscale.jpg
https://www.johnson-tiles.com//catalog/products/coast/beige/natural/floor/tile/shape-mosaic/effect-50mm-square-mosaic | Coast Beige Natural - 50mm Square Mosaic | Up to 10% | Coast | CST2NM | Beige | Natural - 50mm Square Mosaic |  | Internal & External | Internal Only | — | Un-glazed Porcelain | BIa | 53 | V4 | Dry 36+ Wet 36+ | — | 10 | B | — | Commercial | ['Golden Jasmine'] | ['300x300x10.5mm (50x50mm)'] | ['DA5050CST2NMF08'] | ['https://www.johnson-tiles.com/media/product/images/coa/coast_CST2NM_beige_natural_300x300x10.5mm_50x50x10.5mm_square_mosaic_rectified.jpg.2000x0_q85.jpg'] | ['600x70x10.5mm (Round Top Skirting)', '890x70x10.5mm (Round Top Skirting)'] | ['DA6007CST2NSF18', 'DA9007CST2NSF12'] | https://www.johnson-tiles.com/media/product/images/coa/coast_CST2NM_beige_natural_300x300x10.5mm_50x50x10.5mm_square_mosaic_rectified.jpg.550x550_q85_crop_upscale.jpg
https://www.johnson-tiles.com//catalog/products/coast/beige/natural/floor/tile/shape-mosaic/effect-150mm-strip-mosaic | Coast Beige Natural - 150mm Strip Mosaic | Up to 10% | Coast | CST2NM | Beige | Natural - 150mm Strip Mosaic |  | Internal & External | Internal Only | — | Un-glazed Porcelain | BIa | 53 | V4 | Dry 36+ Wet 36+ | — | 10 | B | — | Commercial | ['Golden Jasmine'] | ['300x300x10.5mm (150x50mm)'] | ['DA1503CST2NMF08'] | ['https://www.johnson-tiles.com/media/product/images/coa/coast_CST2NM_beige_natural_300x300x10.5mm_150x50x10.5mm_strip_mosaic_rectified.jpg.2000x0_q85.jpg'] | ['600x70x10.5mm (Round Top Skirting)', '890x70x10.5mm (Round Top Skirting)'] | ['DA6007CST2NSF18', 'DA9007CST2NSF12'] | https://www.johnson-tiles.com/media/product/images/coa/coast_CST2NM_beige_natural_300x300x10.5mm_150x50x10.5mm_strip_mosaic_rectified.jpg.550x550_q85_crop_upscale.jpg
https://www.johnson-tiles.com//catalog/products/coast/beige/natural/floor/tile/shape-mosaic/effect-300mm-strip-mosaic | Coast Beige Natural - 300mm Strip Mosaic | Up to 10% | Coast | CST2NM | Beige | Natural - 300mm Strip Mosaic |  | Internal & External | Internal Only | — | Un-glazed Porcelain | BIa | 53 | V4 | Dry 36+ Wet 36+ | — | 10 | B | — | Commercial | ['Golden Jasmine'] | ['300x300x10.5mm (300x50mm)'] | ['DA3003CST2NMF08'] | ['https://www.johnson-tiles.com/media/product/images/coa/coast_CST2NM_beige_natural_300x300x10.5mm_300x50x10.5mm_strip_mosaic_rectified.jpg.2000x0_q85.jpg'] | ['600x70x10.5mm (Round Top Skirting)', '890x70x10.5mm (Round Top Skirting)'] | ['DA6007CST2NSF18', 'DA9007CST2NSF12'] | https://www.johnson-tiles.com/media/product/images/coa/coast_CST2NM_beige_natural_300x300x10.5mm_300x50x10.5mm_strip_mosaic_rectified.jpg.550x550_q85_crop_upscale.jpg
https://www.johnson-tiles.com//catalog/products/coast/grey/natural/floor/tile | Coast Grey Natural | Up to 10% | Coast | CST03N | Grey | Natural | Yes | Internal & External | Internal Only | — | Un-glazed Porcelain | BIa | 38 | V4 | Dry 36+ Wet 36+ | — | 10 | B | — | Commercial | ['Steel Grey'] | ['600x300x10.5mm', '600x600x10.5mm', '890x890x10.5mm', '1190x600x10.5mm'] | ['DA6030CST03NF05', 'DA6060CST03NF03', 'DA9090CST03NF02', 'DA1260CST03NF02'] | ['https://www.johnson-tiles.com/media/product/images/coa/coast_CST03N_grey_natural_600x300x10.5mm_rectified.jpg.2000x0_q85.jpg', 'https://www.johnson-tiles.com/media/product/images/coa/coast_CST03N_grey_natural_600x600x10.5mm_rectified.jpg.2000x0_q85.jpg', 'https://www.johnson-tiles.com/media/product/images/coa/coast_CST03N_grey_natural_890x890x10.5mm_rectified.jpg.2000x0_q85.jpg', 'https://www.johnson-tiles.com/media/product/images/coa/coast_CST03N_grey_natural_1190x600x10.5mm_rectified.jpg.2000x0_q85.jpg'] | ['600x70x10.5mm (Round Top Skirting)', '890x70x10.5mm (Round Top Skirting)'] | ['DA6007CST3NSF18', 'DA9007CST3NSF12'] | https://www.johnson-tiles.com/media/product/images/coa/coast_CST03N_grey_natural_600x600x10.5mm_rectified.jpg.550x550_q85_crop_upscale.jpg
https://www.johnson-tiles.com//catalog/products/coast/grey/bush-hammered/floor/tile | Coast Grey Bush Hammered | Up to 10% | Coast | CST03B | Grey | Bush Hammered | Yes | Internal & External | Internal & External | Yes | Un-glazed Porcelain | BIa | 38 | V4 | Dry 36+ Wet 36+ | Wet 36+ | 12 | C | — | Commercial | ['Steel Grey'] | ['600x300x10.5mm', '600x600x10.5mm', '890x890x10.5mm', '1190x600x10.5mm'] | ['DA6030CST03BF05', 'DA6060CST03BF03', 'DA9090CST03BF02', 'DA1260CST03BF02'] | ['https://www.johnson-tiles.com/media/product/images/coa/coast_CST03B_grey_bush_hammered_600x300x10.5mm_rectified.jpg.2000x0_q85.jpg', 'https://www.johnson-tiles.com/media/product/images/coa/coast_CST03B_grey_bush_hammered_600x600x10.5mm_rectified.jpg.2000x0_q85.jpg', 'https://www.johnson-tiles.com/media/product/images/coa/coast_CST03B_grey_bush_hammered_890x890x10.5mm_rectified.jpg.2000x0_q85.jpg', 'https://www.johnson-tiles.com/media/product/images/coa/coast_CST03B_grey_bush_hammered_1190x600x10.5mm_rectified.jpg.2000x0_q85.jpg'] | [] | [] | https://www.johnson-tiles.com/media/product/images/coa/coast_CST03B_grey_bush_hammered_600x600x10.5mm_rectified.jpg.550x550_q85_crop_upscale.jpg
https://www.johnson-tiles.com//catalog/products/coast/grey/natural/floor/tile/shape-mosaic/effect-50mm-square-mosaic | Coast Grey Natural - 50mm Square Mosaic | Up to 10% | Coast | CST3NM | Grey | Natural - 50mm Square Mosaic |  | Internal & External | Internal Only | — | Un-glazed Porcelain | BIa | 38 | V4 | Dry 36+ Wet 36+ | — | 10 | B | — | Commercial | ['Steel Grey'] | ['300x300x10.5mm (50x50mm)'] | ['DA5050CST3NMF08'] | ['https://www.johnson-tiles.com/media/product/images/coa/coast_CST3NM_grey_natural_300x300x10.5mm_50x50x10.5mm_square_mosaic_rectified.jpg.2000x0_q85.jpg'] | ['600x70x10.5mm (Round Top Skirting)', '890x70x10.5mm (Round Top Skirting)'] | ['DA6007CST3NSF18', 'DA9007CST3NSF12'] | https://www.johnson-tiles.com/media/product/images/coa/coast_CST3NM_grey_natural_300x300x10.5mm_50x50x10.5mm_square_mosaic_rectified.jpg.550x550_q85_crop_upscale.jpg
https://www.johnson-tiles.com//catalog/products/coast/grey/natural/floor/tile/shape-mosaic/effect-150mm-strip-mosaic | Coast Grey Natural - 150mm Strip Mosaic | Up to 10% | Coast | CST3NM | Grey | Natural - 150mm Strip Mosaic |  | Internal & External | Internal Only | — | Un-glazed Porcelain | BIa | 38 | V4 | Dry 36+ Wet 36+ | — | 10 | B | — | Commercial | ['Steel Grey'] | ['300x300x10.5mm (150x50mm)'] | ['DA1503CST3NMF08'] | ['https://www.johnson-tiles.com/media/product/images/coa/coast_CST3NM_grey_natural_300x300x10.5mm_150x50x10.5mm_strip_mosaic_rectified.jpg.2000x0_q85.jpg'] | ['600x70x10.5mm (Round Top Skirting)', '890x70x10.5mm (Round Top Skirting)'] | ['DA6007CST3NSF18', 'DA9007CST3NSF12'] | https://www.johnson-tiles.com/media/product/images/coa/coast_CST3NM_grey_natural_300x300x10.5mm_150x50x10.5mm_strip_mosaic_rectified.jpg.550x550_q85_crop_upscale.jpg
https://www.johnson-tiles.com//catalog/products/coast/grey/natural/floor/tile/shape-mosaic/effect-300mm-strip-mosaic | Coast Grey Natural - 300mm Strip Mosaic | Up to 10% | Coast | CST3NM | Grey | Natural - 300mm Strip Mosaic |  | Internal & External | Internal Only | — | Un-glazed Porcelain | BIa | 38 | V4 | Dry 36+ Wet 36+ | — | 10 | B | — | Commercial | ['Steel Grey'] | ['300x300x10.5mm (300x50mm)'] | ['DA3003CST3NMF08'] | ['https://www.johnson-tiles.com/media/product/images/coa/coast_CST3NM_grey_natural_300x300x10.5mm_300x50x10.5mm_strip_mosaic_rectified.jpg.2000x0_q85.jpg'] | ['600x70x10.5mm (Round Top Skirting)', '890x70x10.5mm (Round Top Skirting)'] | ['DA6007CST3NSF18', 'DA9007CST3NSF12'] | https://www.johnson-tiles.com/media/product/images/coa/coast_CST3NM_grey_natural_300x300x10.5mm_300x50x10.5mm_strip_mosaic_rectified.jpg.550x550_q85_crop_upscale.jpg
https://www.johnson-tiles.com//catalog/products/coast/taupe/natural/floor/tile | Coast Taupe Natural | Up to 10% | Coast | CST04N | Taupe | Natural | Yes | Internal & External | Internal Only | — | Un-glazed Porcelain | BIa | 31 | V4 | Dry 36+ Wet 36+ | — | 10 | B | — | Commercial | ['Coffee Bean'] | ['600x300x10.5mm', '600x600x10.5mm', '890x890x10.5mm', '1190x600x10.5mm'] | ['DA6030CST04NF05', 'DA6060CST04NF03', 'DA9090CST04NF02', 'DA1260CST04NF02'] | ['https://www.johnson-tiles.com/media/product/images/coa/coast_CST04N_taupe_natural_600x300x10.5mm_rectified.jpg.2000x0_q85.jpg', 'https://www.johnson-tiles.com/media/product/images/coa/coast_CST04N_taupe_natural_600x600x10.5mm_rectified.jpg.2000x0_q85.jpg', 'https://www.johnson-tiles.com/media/product/images/coa/coast_CST04N_taupe_natural_890x890x10.5mm_rectified.jpg.2000x0_q85.jpg', 'https://www.johnson-tiles.com/media/product/images/coa/coast_CST04N_taupe_natural_1190x600x10.5mm_rectified.jpg.2000x0_q85.jpg'] | ['600x70x10.5mm (Round Top Skirting)', '890x70x10.5mm (Round Top Skirting)'] | ['DA6007CST4NSF18', 'DA9007CST4NSF12'] | https://www.johnson-tiles.com/media/product/images/coa/coast_CST04N_taupe_natural_600x600x10.5mm_rectified.jpg.550x550_q85_crop_upscale.jpg
https://www.johnson-tiles.com//catalog/products/coast/taupe/bush-hammered/floor/tile | Coast Taupe Bush Hammered | Up to 10% | Coast | CST04B | Taupe | Bush Hammered | Yes | Internal & External | Internal & External | Yes | Un-glazed Porcelain | BIa | 31 | V4 | Dry 36+ Wet 36+ | Wet 36+ | 12 | C | — | Commercial | ['Coffee Bean'] | ['600x300x10.5mm', '600x600x10.5mm', '890x890x10.5mm', '1190x600x10.5mm'] | ['DA6030CST04BF05', 'DA6060CST04BF03', 'DA9090CST04BF02', 'DA1260CST04BF02'] | ['https://www.johnson-tiles.com/media/product/images/coa/coast_CST04B_taupe_bush_hammered_600x300x10.5mm_rectified.jpg.2000x0_q85.jpg', 'https://www.johnson-tiles.com/media/product/images/coa/coast_CST04B_taupe_bush_hammered_600x600x10.5mm_rectified.jpg.2000x0_q85.jpg', 'https://www.johnson-tiles.com/media/product/images/coa/coast_CST04B_taupe_bush_hammered_890x890x10.5mm_rectified.jpg.2000x0_q85.jpg', 'https://www.johnson-tiles.com/media/product/images/coa/coast_CST04B_taupe_bush_hammered_1190x600x10.5mm_rectified.jpg.2000x0_q85.jpg'] | [] | [] | https://www.johnson-tiles.com/media/product/images/coa/coast_CST04B_taupe_bush_hammered_600x600x10.5mm_rectified.jpg.550x550_q85_crop_upscale.jpg
https://www.johnson-tiles.com//catalog/products/coast/taupe/natural/floor/tile/shape-mosaic/effect-50mm-square-mosaic | Coast Taupe Natural - 50mm Square Mosaic | Up to 10% | Coast | CST4NM | Taupe | Natural - 50mm Square Mosaic |  | Internal & External | Internal Only | — | Un-glazed Porcelain | BIa | 31 | V4 | Dry 36+ Wet 36+ | — | 10 | B | — | Commercial | ['Coffee Bean'] | ['300x300x10.5mm (50x50mm)'] | ['DA5050CST4NMF08'] | ['https://www.johnson-tiles.com/media/product/images/coa/coast_CST4NM_taupe_natural_300x300x10.5mm_50x50x10.5mm_square_mosaic_rectified.jpg.2000x0_q85.jpg'] | ['600x70x10.5mm (Round Top Skirting)', '890x70x10.5mm (Round Top Skirting)'] | ['DA6007CST4NSF18', 'DA9007CST4NSF12'] | https://www.johnson-tiles.com/media/product/images/coa/coast_CST4NM_taupe_natural_300x300x10.5mm_50x50x10.5mm_square_mosaic_rectified.jpg.550x550_q85_crop_upscale.jpg
https://www.johnson-tiles.com//catalog/products/coast/taupe/natural/floor/tile/shape-mosaic/effect-150mm-strip-mosaic | Coast Taupe Natural - 150mm Strip Mosaic | Up to 10% | Coast | CST4NM | Taupe | Natural - 150mm Strip Mosaic |  | Internal & External | Internal Only | — | Un-glazed Porcelain | BIa | 31 | V4 | Dry 36+ Wet 36+ | — | 10 | B | — | Commercial | ['Coffee Bean'] | ['300x300x10.5mm (150x50mm)'] | ['DA1503CST4NMF08'] | ['https://www.johnson-tiles.com/media/product/images/coa/coast_CST4NM_taupe_natural_300x300x10.5mm_150x50x10.5mm_strip_mosaic_rectified.jpg.2000x0_q85.jpg'] | ['600x70x10.5mm (Round Top Skirting)', '890x70x10.5mm (Round Top Skirting)'] | ['DA6007CST4NSF18', 'DA9007CST4NSF12'] | https://www.johnson-tiles.com/media/product/images/coa/coast_CST4NM_taupe_natural_300x300x10.5mm_150x50x10.5mm_strip_mosaic_rectified.jpg.550x550_q85_crop_upscale.jpg
https://www.johnson-tiles.com//catalog/products/coast/taupe/natural/floor/tile/shape-mosaic/effect-300mm-strip-mosaic | Coast Taupe Natural - 300mm Strip Mosaic | Up to 10% | Coast | CST4NM | Taupe | Natural - 300mm Strip Mosaic |  | Internal & External | Internal Only | — | Un-glazed Porcelain | BIa | 31 | V4 | Dry 36+ Wet 36+ | — | 10 | B | — | Commercial | ['Coffee Bean'] | ['300x300x10.5mm (300x50mm)'] | ['DA3003CST4NMF08'] | ['https://www.johnson-tiles.com/media/product/images/coa/coast_CST4NM_taupe_natural_300x300x10.5mm_300x50x10.5mm_strip_mosaic_rectified.jpg.2000x0_q85.jpg'] | ['600x70x10.5mm (Round Top Skirting)', '890x70x10.5mm (Round Top Skirting)'] | ['DA6007CST4NSF18', 'DA9007CST4NSF12'] | https://www.johnson-tiles.com/media/product/images/coa/coast_CST4NM_taupe_natural_300x300x10.5mm_300x50x10.5mm_strip_mosaic_rectified.jpg.550x550_q85_crop_upscale.jpg
https://www.johnson-tiles.com//catalog/products/coast/charcoal/natural/floor/tile | Coast Charcoal Natural | Up to 10% | Coast | CST05N | Charcoal | Natural | Yes | Internal & External | Internal Only | — | Un-glazed Porcelain | BIa | 16 | V4 | Dry 36+ Wet 36+ | — | 10 | B | — | Commercial | ['Tropical Ebony'] | ['600x300x10.5mm', '600x600x10.5mm', '890x890x10.5mm', '1190x600x10.5mm'] | ['DA6030CST05NF05', 'DA6060CST05NF03', 'DA9090CST05NF02', 'DA1260CST05NF02'] | ['https://www.johnson-tiles.com/media/product/images/coa/coast_CST05N_charcoal_natural_600x300x10.5mm_rectified.jpg.2000x0_q85.jpg', 'https://www.johnson-tiles.com/media/product/images/coa/coast_CST05N_charcoal_natural_600x600x10.5mm_rectified.jpg.2000x0_q85.jpg', 'https://www.johnson-tiles.com/media/product/images/coa/coast_CST05N_charcoal_natural_890x890x10.5mm_rectified.jpg.2000x0_q85.jpg', 'https://www.johnson-tiles.com/media/product/images/coa/coast_CST05N_charcoal_natural_1190x600x10.5mm_rectified.jpg.2000x0_q85.jpg'] | ['600x70x10.5mm (Round Top Skirting)', '890x70x10.5mm (Round Top Skirting)'] | ['DA6007CST5NSF18', 'DA9007CST5NSF12'] | https://www.johnson-tiles.com/media/product/images/coa/coast_CST05N_charcoal_natural_600x600x10.5mm_rectified.jpg.550x550_q85_crop_upscale.jpg
https://www.johnson-tiles.com//catalog/products/coast/charcoal/bush-hammered/floor/tile | Coast Charcoal Bush Hammered | Up to 10% | Coast | CST05B | Charcoal | Bush Hammered | Yes | Internal & External | Internal & External | Yes | Un-glazed Porcelain | BIa | 16 | V4 | Dry 36+ Wet 36+ | Wet 36+ | 12 | C | — | Commercial | ['Tropical Ebony'] | ['600x300x10.5mm', '600x600x10.5mm', '890x890x10.5mm', '1190x600x10.5mm'] | ['DA6030CST05BF05', 'DA6060CST05BF03', 'DA9090CST05BF02', 'DA1260CST05BF02'] | ['https://www.johnson-tiles.com/media/product/images/coa/coast_CST05B_charcoal_bush_hammered_600x300x10.5mm_rectified.jpg.2000x0_q85.jpg', 'https://www.johnson-tiles.com/media/product/images/coa/coast_CST05B_charcoal_bush_hammered_600x600x10.5mm_rectified.jpg.2000x0_q85.jpg', 'https://www.johnson-tiles.com/media/product/images/coa/coast_CST05B_charcoal_bush_hammered_890x890x10.5mm_rectified.jpg.2000x0_q85.jpg', 'https://www.johnson-tiles.com/media/product/images/coa/coast_CST05B_charcoal_bush_hammered_1190x600x10.5mm_rectified.jpg.2000x0_q85.jpg'] | [] | [] | https://www.johnson-tiles.com/media/product/images/coa/coast_CST05B_charcoal_bush_hammered_600x600x10.5mm_rectified.jpg.550x550_q85_crop_upscale.jpg
https://www.johnson-tiles.com//catalog/products/coast/charcoal/natural/floor/tile/shape-mosaic/effect-50mm-square-mosaic | Coast Charcoal Natural - 50mm Square Mosaic | Up to 10% | Coast | CST5NM | Charcoal | Natural - 50mm Square Mosaic |  | Internal & External | Internal Only | — | Un-glazed Porcelain | BIa | 16 | V4 | Dry 36+ Wet 36+ | — | 10 | B | — | Commercial | ['Tropical Ebony'] | ['300x300x10.5mm (50x50mm)'] | ['DA5050CST5NMF08'] | ['https://www.johnson-tiles.com/media/product/images/coa/coast_CST5NM_charcoal_natural_300x300x10.5mm_50x50x10.5mm_square_mosaic_rectified.jpg.2000x0_q85.jpg'] | ['600x70x10.5mm (Round Top Skirting)', '890x70x10.5mm (Round Top Skirting)'] | ['DA6007CST5NSF18', 'DA9007CST5NSF12'] | https://www.johnson-tiles.com/media/product/images/coa/coast_CST5NM_charcoal_natural_300x300x10.5mm_50x50x10.5mm_square_mosaic_rectified.jpg.550x550_q85_crop_upscale.jpg
https://www.johnson-tiles.com//catalog/products/coast/charcoal/natural/floor/tile/shape-mosaic/effect-150mm-strip-mosaic | Coast Charcoal Natural - 150mm Strip Mosaic | Up to 10% | Coast | CST5NM | Charcoal | Natural - 150mm Strip Mosaic |  | Internal & External | Internal Only | — | Un-glazed Porcelain | BIa | 16 | V4 | Dry 36+ Wet 36+ | — | 10 | B | — | Commercial | ['Tropical Ebony'] | ['300x300x10.5mm (150x50mm)'] | ['DA1503CST5NMF08'] | ['https://www.johnson-tiles.com/media/product/images/coa/coast_CST5NM_charcoal_natural_300x300x10.5mm_150x50x10.5mm_strip_mosaic_rectified.jpg.2000x0_q85.jpg'] | ['600x70x10.5mm (Round Top Skirting)', '890x70x10.5mm (Round Top Skirting)'] | ['DA6007CST5NSF18', 'DA9007CST5NSF12'] | https://www.johnson-tiles.com/media/product/images/coa/coast_CST5NM_charcoal_natural_300x300x10.5mm_150x50x10.5mm_strip_mosaic_rectified.jpg.550x550_q85_crop_upscale.jpg
https://www.johnson-tiles.com//catalog/products/coast/charcoal/natural/floor/tile/shape-mosaic/effect-300mm-strip-mosaic | Coast Charcoal Natural - 300mm Strip Mosaic | Up to 10% | Coast | CST5NM | Charcoal | Natural - 300mm Strip Mosaic |  | Internal & External | Internal Only | — | Un-glazed Porcelain | BIa | 16 | V4 | Dry 36+ Wet 36+ | — | 10 | B | — | Commercial | ['Tropical Ebony'] | ['300x300x10.5mm (300x50mm)'] | ['DA3003CST5NMF08'] | ['https://www.johnson-tiles.com/media/product/images/coa/coast_CST5NM_charcoal_natural_300x300x10.5mm_300x50x10.5mm_strip_mosaic_rectified.jpg.2000x0_q85.jpg'] | ['600x70x10.5mm (Round Top Skirting)', '890x70x10.5mm (Round Top Skirting)'] | ['DA6007CST5NSF18', 'DA9007CST5NSF12'] | https://www.johnson-tiles.com/media/product/images/coa/coast_CST5NM_charcoal_natural_300x300x10.5mm_300x50x10.5mm_strip_mosaic_rectified.jpg.550x550_q85_crop_upscale.jpg
https://www.johnson-tiles.com//catalog/products/kerastar/night-speckle/natural/floor/tile | Kerastar Night Speckle Natural | Up to 6% | Kerastar | KER516 | Night Speckle | Natural |  | Internal & External | Internal Only | — | Un-glazed Porcelain | BIa | 8 | V1 | Dry 36+ Wet 36+ | — | 10 | — | — | Commercial | ['Tropical Ebony'] | ['200x200x8.3mm', '300x300x8.3mm'] | ['DA2020KER516F31', 'DA3030KER516013'] | ['https://www.johnson-tiles.com/media/product/images/ker/kerastar_KER516_night_speckle_natural_200x200x8.3mm.jpg.2000x0_q85.jpg', 'https://www.johnson-tiles.com/media/product/images/ker/kerastar_KER516_night_speckle_natural_300x300x8.3mm.jpg.2000x0_q85.jpg'] | ['100x25x8.3mm (Cove Skirting Internal)', '100x25x8.3mm (Cove Skirting External)', '200x100x8.3mm (Cove Skirting)', '300x95x8.3mm (Steptread)', '300x95x8.3mm (Battiscopa Skirting)', '300x100x8.3mm (Cove Skirting)'] | ['DA100IKER516F01', 'DA100EKER516F01', 'DAC200KER516F50', 'DAS300KER516F34', 'DAB300KER516F34', 'DAC300KER516F34'] | https://www.johnson-tiles.com/media/product/images/ker/kerastar_KER516_night_speckle_natural_200x200x8.3mm.jpg.550x550_q85_crop_upscale.jpg
https://www.johnson-tiles.com//catalog/products/kerastar/night-speckle/textured/floor/tile/effect-rocktop-structure | Kerastar Night Speckle Textured - Rocktop Structure | Up to 6% | Kerastar | KEK516 | Night Speckle | Textured - Rocktop Structure |  | Internal & External | Internal & External | Yes | Un-glazed Porcelain | BIa | 8 | V1 | Dry 36+ Wet 36+ | Wet 36+ | 11 | C | — | Commercial | ['Tropical Ebony'] | ['300x300x8.3mm'] | ['DA3030KEK516013'] | ['https://www.johnson-tiles.com/media/product/images/ker/kerastar_KEK516_night_speckle_textured_rocktop_300x300x8.3mm.jpg.2000x0_q85.jpg'] | [] | [] | https://www.johnson-tiles.com/media/product/images/ker/kerastar_KEK516_night_speckle_textured_rocktop_300x300x8.3mm.jpg.550x550_q85_crop_upscale.jpg
https://www.johnson-tiles.com//catalog/products/kerastar/night-speckle/textured/floor/tile/effect-triface-structure | Kerastar Night Speckle Textured - Triface Structure | Up to 6% | Kerastar | KET516 | Night Speckle | Textured - Triface Structure |  | Internal & External | Internal & External | Yes | Un-glazed Porcelain | BIa | 8 | V1 | Dry 36+ Wet 36+ | Wet 36+ | 12 | C | — | Commercial | ['Tropical Ebony'] | ['200x200x8.3mm', '300x300x8.3mm'] | ['DA2020KET516F31', 'DA3030KET516F13'] | ['https://www.johnson-tiles.com/media/product/images/ker/kerastar_KET516_night_speckle_textured_triface_200x200x8.3mm.jpg.2000x0_q85.jpg', 'https://www.johnson-tiles.com/media/product/images/ker/kerastar_KET516_night_speckle_textured_triface_300x300x8.3mm.jpg.2000x0_q85.jpg'] | [] | [] | https://www.johnson-tiles.com/media/product/images/ker/kerastar_KET516_night_speckle_textured_triface_200x200x8.3mm.jpg.550x550_q85_crop_upscale.jpg
https://www.johnson-tiles.com//catalog/products/kerastar/metal-speckle/natural/floor/tile | Kerastar Metal Speckle Natural | Up to 36% | Kerastar | KER557 | Metal Speckle | Natural |  | Internal & External | Internal Only | — | Un-glazed Porcelain | BIa | 15 | V1 | Dry 36+ Wet 36+ | — | 10 | — | — | Commercial | ['Steel Grey'] | ['300x300x8.3mm'] | ['DA3030KER557F13'] | ['https://www.johnson-tiles.com/media/product/images/ker/kerastar_KER557_metal_speckle_natural_300x300x8.3mm.jpg.2000x0_q85.jpg'] | ['100x25x8.3mm (Cove Skirting Internal)', '100x25x8.3mm (Cove Skirting External)', '300x95x8.3mm (Steptread)', '300x95x8.3mm (Battiscopa Skirting)', '300x100x8.3mm (Cove Skirting)'] | ['DA100IKER557F01', 'DA100EKER557F01', 'DAS300KER557F34', 'DAB300KER557F34', 'DAC300KER557F34'] | https://www.johnson-tiles.com/media/product/images/ker/kerastar_KER557_metal_speckle_natural_300x300x8.3mm.jpg.550x550_q85_crop_upscale.jpg
https://www.johnson-tiles.com//catalog/products/kerastar/clay-speckle/natural/floor/tile | Kerastar Clay Speckle Natural | Up to 34% | Kerastar | KER558 | Clay Speckle | Natural |  | Internal & External | Internal Only | — | Un-glazed Porcelain | BIa | 21 | V1 | Dry 36+ Wet 36+ | — | 10 | — | — | Commercial | ['Steel Grey'] | ['200x200x8.3mm', '300x300x8.3mm', '600x300x9.2mm', '600x600x10.5mm'] | ['DA2020KER558F31', 'DA3030KER558013', 'DA6030KER558F06', 'DA6060KER558F03'] | ['https://www.johnson-tiles.com/media/product/images/ker/kerastar_KER558_clay_speckle_natural_200x200x8.3mm.jpg.2000x0_q85.jpg', 'https://www.johnson-tiles.com/media/product/images/ker/kerastar_KER558_clay_speckle_natural_300x300x8.3mm.jpg.2000x0_q85.jpg', 'https://www.johnson-tiles.com/media/product/images/ker/kerastar_KER558_clay_speckle_natural_600x300x9.2mm.jpg.2000x0_q85.jpg', 'https://www.johnson-tiles.com/media/product/images/ker/kerastar_KER558_clay_speckle_natural_600x600x10.5mm.jpg.2000x0_q85.jpg'] | ['100x25x8.3mm (Cove Skirting Internal)', '100x25x8.3mm (Cove Skirting External)', '200x100x8.3mm (Cove Skirting)', '300x95x8.3mm (Steptread)', '300x95x8.3mm (Battiscopa Skirting)', '300x100x8.3mm (Cove Skirting)', '600x95x9.2mm (Steptread)', '600x95x9.2mm (Battiscopa Skirting)'] | ['DA100IKER558F01', 'DA100EKER558F01', 'DAC200KER558F50', 'DAS300KER558F34', 'DAB300KER558F34', 'DAC300KER558F34', 'DAS600KER558F18', 'DAB600KER558F18'] | https://www.johnson-tiles.com/media/product/images/ker/kerastar_KER558_clay_speckle_natural_200x200x8.3mm.jpg.550x550_q85_crop_upscale.jpg
https://www.johnson-tiles.com//catalog/products/kerastar/clay-speckle/textured/floor/tile/effect-rocktop-structure | Kerastar Clay Speckle Textured - Rocktop Structure | Up to 34% | Kerastar | KEK558 | Clay Speckle | Textured - Rocktop Structure |  | Internal & External | Internal & External | Yes | Un-glazed Porcelain | BIa | 21 | V1 | Dry 36+ Wet 36+ | Wet 36+ | 11 | C | — | Commercial | ['Steel Grey'] | ['300x300x8.3mm'] | ['DA3030KEK558013'] | ['https://www.johnson-tiles.com/media/product/images/ker/kerastar_KEK558_clay_speckle_textured_rocktop_300x300x8.3mm.jpg.2000x0_q85.jpg'] | [] | [] | https://www.johnson-tiles.com/media/product/images/ker/kerastar_KEK558_clay_speckle_textured_rocktop_300x300x8.3mm.jpg.550x550_q85_crop_upscale.jpg
https://www.johnson-tiles.com//catalog/products/kerastar/clay-speckle/textured/floor/tile/effect-triface-structure | Kerastar Clay Speckle Textured - Triface Structure | Up to 34% | Kerastar | KET558 | Clay Speckle | Textured - Triface Structure |  | Internal & External | Internal & External | Yes | Un-glazed Porcelain | BIa | 21 | V1 | Dry 36+ Wet 36+ | Wet 36+ | 12 | C | — | Commercial | ['Steel Grey'] | ['200x200x8.3mm', '300x300x8.3mm'] | ['DA2020KET558F31', 'DA3030KET558F13'] | ['https://www.johnson-tiles.com/media/product/images/ker/kerastar_KET558_clay_speckle_textured_triface_200x200x8.3mm.jpg.2000x0_q85.jpg', 'https://www.johnson-tiles.com/media/product/images/ker/kerastar_KET558_clay_speckle_textured_triface_300x300x8.3mm.jpg.2000x0_q85.jpg'] | [] | [] | https://www.johnson-tiles.com/media/product/images/ker/kerastar_KET558_clay_speckle_textured_triface_200x200x8.3mm.jpg.550x550_q85_crop_upscale.jpg
https://www.johnson-tiles.com//catalog/products/kerastar/zinc-speckle/natural/floor/tile | Kerastar Zinc Speckle Natural | Up to 7% | Kerastar | KER559 | Zinc Speckle | Natural |  | Internal & External | Internal Only | — | Un-glazed Porcelain | BIa | 38 | V1 | Dry 36+ Wet 36+ | — | 10 | — | — | Commercial | ['Steel Grey'] | ['200x200x8.3mm', '300x300x8.3mm'] | ['DA2020KER559F31', 'DA3030KER559013'] | ['https://www.johnson-tiles.com/media/product/images/ker/kerastar_KER559_zinc_speckle_natural_200x200x8.3mm.jpg.2000x0_q85.jpg', 'https://www.johnson-tiles.com/media/product/images/ker/kerastar_KER559_zinc_speckle_natural_300x300x8.3mm.jpg.2000x0_q85.jpg'] | ['100x25x8.3mm (Cove Skirting Internal)', '100x25x8.3mm (Cove Skirting External)', '200x100x8.3mm (Cove Skirting)', '300x95x8.3mm (Steptread)', '300x95x8.3mm (Battiscopa Skirting)', '300x100x8.3mm (Cove Skirting)'] | ['DA100IKER559F01', 'DA100EKER559F01', 'DAC200KER559F50', 'DAS300KER559F34', 'DAB300KER559F34', 'DAC300KER559F34'] | https://www.johnson-tiles.com/media/product/images/ker/kerastar_KER559_zinc_speckle_natural_200x200x8.3mm.jpg.550x550_q85_crop_upscale.jpg
https://www.johnson-tiles.com//catalog/products/kerastar/zinc-speckle/textured/floor/tile/effect-rocktop-structure | Kerastar Zinc Speckle Textured - Rocktop Structure | Up to 7% | Kerastar | KEK559 | Zinc Speckle | Textured - Rocktop Structure |  | Internal & External | Internal & External | Yes | Un-glazed Porcelain | BIa | 38 | V1 | Dry 36+ Wet 36+ | Wet 36+ | 11 | C | — | Commercial | ['Steel Grey'] | ['300x300x8.3mm'] | ['DA3030KEK559013'] | ['https://www.johnson-tiles.com/media/product/images/ker/kerastar_KEK559_zinc_speckle_textured_rocktop_300x300x8.3mm.jpg.2000x0_q85.jpg'] | [] | [] | https://www.johnson-tiles.com/media/product/images/ker/kerastar_KEK559_zinc_speckle_textured_rocktop_300x300x8.3mm.jpg.550x550_q85_crop_upscale.jpg
https://www.johnson-tiles.com//catalog/products/kerastar/platinum-speckle/natural/floor/tile | Kerastar Platinum Speckle Natural | Up to 8% | Kerastar | KER560 | Platinum Speckle | Natural |  | Internal & External | Internal Only | — | Un-glazed Porcelain | BIa | 39 | V1 | Dry 36+ Wet 36+ | — | 10 | — | — | Commercial | ['Steel Grey'] | ['300x300x8.3mm'] | ['DA3030KER560F13'] | ['https://www.johnson-tiles.com/media/product/images/ker/kerastar_KER560_platinum_speckle_natural_300x300x8.3mm.jpg.2000x0_q85.jpg'] | ['300x95x8.3mm (Steptread)', '300x95x8.3mm (Battiscopa Skirting)'] | ['DAS300KER560F34', 'DAB300KER560F34'] | https://www.johnson-tiles.com/media/product/images/ker/kerastar_KER560_platinum_speckle_natural_300x300x8.3mm.jpg.550x550_q85_crop_upscale.jpg
https://www.johnson-tiles.com//catalog/products/kerastar/chalk-speckle/natural/floor/tile | Kerastar Chalk Speckle Natural | Up to 8% | Kerastar | KER561 | Chalk Speckle | Natural |  | Internal & External | Internal Only | — | Un-glazed Porcelain | BIa | 62 | V1 | Dry 36+ Wet 36+ | — | 10 | — | — | Commercial | ['Arctic White'] | ['200x200x8.3mm', '300x300x8.3mm', '600x300x9.2mm', '600x600x10.5mm'] | ['DA2020KER561F31', 'DA3030KER561F13', 'DA6030KER561F06', 'DA6060KER561F03'] | ['https://www.johnson-tiles.com/media/product/images/ker/kerastar_KER561_chalk_speckle_natural_200x200x8.3mm.jpg.2000x0_q85.jpg', 'https://www.johnson-tiles.com/media/product/images/ker/kerastar_KER561_chalk_speckle_natural_300x300x8.3mm.jpg.2000x0_q85.jpg', 'https://www.johnson-tiles.com/media/product/images/ker/kerastar_KER561_chalk_speckle_natural_600x300x9.2mm.jpg.2000x0_q85.jpg', 'https://www.johnson-tiles.com/media/product/images/ker/kerastar_KER561_chalk_speckle_natural_600x600x10.5mm.jpg.2000x0_q85.jpg'] | ['100x25x8.3mm (Cove Skirting Internal)', '100x25x8.3mm (Cove Skirting External)', '200x100x8.3mm (Cove Skirting)', '300x95x8.3mm (Steptread)', '300x95x8.3mm (Battiscopa Skirting)', '300x100x8.3mm (Cove Skirting)', '600x95x9.2mm (Steptread)', '600x95x9.2mm (Battiscopa Skirting)'] | ['DA100IKER561F01', 'DA100EKER561F01', 'DAC200KER561F50', 'DAS300KER561F34', 'DAB300KER561F34', 'DAC300KER561F34', 'DAS600KER561F18', 'DAB600KER561F18'] | https://www.johnson-tiles.com/media/product/images/ker/kerastar_KER561_chalk_speckle_natural_200x200x8.3mm.jpg.550x550_q85_crop_upscale.jpg
https://www.johnson-tiles.com//catalog/products/kerastar/chalk-speckle/textured/floor/tile/effect-rocktop-structure | Kerastar Chalk Speckle Textured - Rocktop Structure | Up to 8% | Kerastar | KEK561 | Chalk Speckle | Textured - Rocktop Structure |  | Internal & External | Internal & External | Yes | Un-glazed Porcelain | BIa | 62 | V1 | Dry 36+ Wet 36+ | Wet 36+ | 11 | C | — | Commercial | ['Arctic White'] | ['300x300x8.3mm'] | ['DA3030KEK561F13'] | ['https://www.johnson-tiles.com/media/product/images/ker/kerastar_KEK561_chalk_speckle_textured_rocktop_300x300x8.3mm.jpg.2000x0_q85.jpg'] | [] | [] | https://www.johnson-tiles.com/media/product/images/ker/kerastar_KEK561_chalk_speckle_textured_rocktop_300x300x8.3mm.jpg.550x550_q85_crop_upscale.jpg
https://www.johnson-tiles.com//catalog/products/kerastar/chalk-speckle/textured/floor/tile/effect-triface-structure | Kerastar Chalk Speckle Textured - Triface Structure | Up to 8% | Kerastar | KET561 | Chalk Speckle | Textured - Triface Structure |  | Internal & External | Internal & External | Yes | Un-glazed Porcelain | BIa | 62 | V1 | Dry 36+ Wet 36+ | Wet 36+ | 12 | C | — | Commercial | ['Arctic White'] | ['200x200x8.3mm', '300x300x8.3mm'] | ['DA2020KET561F31', 'DA3030KET561F13'] | ['https://www.johnson-tiles.com/media/product/images/ker/kerastar_KET561_chalk_speckle_textured_triface_200x200x8.3mm.jpg.2000x0_q85.jpg', 'https://www.johnson-tiles.com/media/product/images/ker/kerastar_KET561_chalk_speckle_textured_triface_300x300x8.3mm.jpg.2000x0_q85.jpg'] | [] | [] | https://www.johnson-tiles.com/media/product/images/ker/kerastar_KET561_chalk_speckle_textured_triface_200x200x8.3mm.jpg.550x550_q85_crop_upscale.jpg
https://www.johnson-tiles.com//catalog/products/kerastar/linen-speckle/natural/floor/tile | Kerastar Linen Speckle Natural | Up to 7% | Kerastar | KER562 | Linen Speckle | Natural |  | Internal & External | Internal Only | — | Un-glazed Porcelain | BIa | 55 | V1 | Dry 36+ Wet 36+ | — | 10 | — | — | Commercial | ['Cornish Cream'] | ['300x300x8.3mm'] | ['DA3030KER562F13'] | ['https://www.johnson-tiles.com/media/product/images/ker/kerastar_KER562_linen_speckle_natural_300x300x8.3mm.jpg.2000x0_q85.jpg'] | ['300x95x8.3mm (Steptread)', '300x95x8.3mm (Battiscopa Skirting)'] | ['DAS300KER562F34', 'DAB300KER562F34'] | https://www.johnson-tiles.com/media/product/images/ker/kerastar_KER562_linen_speckle_natural_300x300x8.3mm.jpg.550x550_q85_crop_upscale.jpg
https://www.johnson-tiles.com//catalog/products/kerastar/biscuit-speckle/natural/floor/tile | Kerastar Biscuit Speckle Natural | Up to 7% | Kerastar | KER510 | Biscuit Speckle | Natural |  | Internal & External | Internal Only | — | Un-glazed Porcelain | BIa | 54 | V1 | Dry 36+ Wet 36+ | — | 10 | — | — | Commercial | ['Cornish Cream'] | ['200x200x8.3mm', '300x300x8.3mm'] | ['DA2020KER510F31', 'DA3030KER510F13'] | ['https://www.johnson-tiles.com/media/product/images/ker/kerastar_KER510_biscuit_speckle_natural_200x200x8.3mm.jpg.2000x0_q85.jpg', 'https://www.johnson-tiles.com/media/product/images/ker/kerastar_KER510_biscuit_speckle_natural_300x300x8.3mm.jpg.2000x0_q85.jpg'] | ['100x25x8.3mm (Cove Skirting Internal)', '100x25x8.3mm (Cove Skirting External)', '200x100x8.3mm (Cove Skirting)', '300x95x8.3mm (Steptread)', '300x95x8.3mm (Battiscopa Skirting)', '300x100x8.3mm (Cove Skirting)'] | ['DA100IKER510F01', 'DA100EKER510F01', 'DAC200KER510F50', 'DAS300KER510F34', 'DAB300KER510F34', 'DAC300KER510F34'] | https://www.johnson-tiles.com/media/product/images/ker/kerastar_KER510_biscuit_speckle_natural_200x200x8.3mm.jpg.550x550_q85_crop_upscale.jpg
https://www.johnson-tiles.com//catalog/products/kerastar/biscuit-speckle/textured/floor/tile/effect-triface-structure | Kerastar Biscuit Speckle Textured - Triface Structure | Up to 7% | Kerastar | KET510 | Biscuit Speckle | Textured - Triface Structure |  | Internal & External | Internal & External | Yes | Un-glazed Porcelain | BIa | 54 | V1 | Dry 36+ Wet 36+ | Wet 36+ | 12 | C | — | Commercial | ['Cornish Cream'] | ['200x200x8.3mm'] | ['DA2020KET510F31'] | ['https://www.johnson-tiles.com/media/product/images/ker/kerastar_KET510_biscuit_speckle_textured_triface_200x200x8.3mm.jpg.2000x0_q85.jpg'] | [] | [] | https://www.johnson-tiles.com/media/product/images/ker/kerastar_KET510_biscuit_speckle_textured_triface_200x200x8.3mm.jpg.550x550_q85_crop_upscale.jpg
https://www.johnson-tiles.com//catalog/products/kerastar/mocha-speckle/natural/floor/tile | Kerastar Mocha Speckle Natural | Up to 34% | Kerastar | KER563 | Mocha Speckle | Natural |  | Internal & External | Internal Only | — | Un-glazed Porcelain | BIa | 24 | V1 | Dry 36+ Wet 36+ | — | 10 | — | — | Commercial | ['Coffee Bean'] | ['200x200x8.3mm', '300x300x8.3mm'] | ['DA2020KER563F31', 'DA3030KER563F13'] | ['https://www.johnson-tiles.com/media/product/images/ker/kerastar_KER563_mocha_speckle_natural_200x200x8.3mm.jpg.2000x0_q85.jpg', 'https://www.johnson-tiles.com/media/product/images/ker/kerastar_KER563_mocha_speckle_natural_300x300x8.3mm.jpg.2000x0_q85.jpg'] | ['100x25x8.3mm (Cove Skirting Internal)', '100x25x8.3mm (Cove Skirting External)', '200x100x8.3mm (Cove Skirting)', '300x95x8.3mm (Steptread)', '300x95x8.3mm (Battiscopa Skirting)', '300x100x8.3mm (Cove Skirting)'] | ['DA100IKER563F01', 'DA100EKER563F01', 'DAC200KER563F50', 'DAS300KER563F34', 'DAB300KER563F34', 'DAC300KER563F34'] | https://www.johnson-tiles.com/media/product/images/ker/kerastar_KER563_mocha_speckle_natural_200x200x8.3mm.jpg.550x550_q85_crop_upscale.jpg
https://www.johnson-tiles.com//catalog/products/kerastar/mocha-speckle/textured/floor/tile/effect-rocktop-structure | Kerastar Mocha Speckle Textured - Rocktop Structure | Up to 34% | Kerastar | KEK563 | Mocha Speckle | Textured - Rocktop Structure |  | Internal & External | Internal & External | Yes | Un-glazed Porcelain | BIa | 24 | V1 | Dry 36+ Wet 36+ | Wet 36+ | 11 | C | — | Commercial | ['Coffee Bean'] | ['300x300x8.3mm'] | ['DA3030KEK563F13'] | ['https://www.johnson-tiles.com/media/product/images/ker/kerastar_KEK563_mocha_speckle_textured_rocktop_300x300x8.3mm.jpg.2000x0_q85.jpg'] | [] | [] | https://www.johnson-tiles.com/media/product/images/ker/kerastar_KEK563_mocha_speckle_textured_rocktop_300x300x8.3mm.jpg.550x550_q85_crop_upscale.jpg
https://www.johnson-tiles.com//catalog/products/kerastar/mocha-speckle/textured/floor/tile/effect-triface-structure | Kerastar Mocha Speckle Textured - Triface Structure | Up to 34% | Kerastar | KET563 | Mocha Speckle | Textured - Triface Structure |  | Internal & External | Internal & External | Yes | Un-glazed Porcelain | BIa | 24 | V1 | Dry 36+ Wet 36+ | Wet 36+ | 12 | C | — | Commercial | ['Coffee Bean'] | ['200x200x8.3mm'] | ['DA2020KET563F31'] | ['https://www.johnson-tiles.com/media/product/images/ker/kerastar_KET563_mocha_speckle_textured_triface_200x200x8.3mm.jpg.2000x0_q85.jpg'] | [] | [] | https://www.johnson-tiles.com/media/product/images/ker/kerastar_KET563_mocha_speckle_textured_triface_200x200x8.3mm.jpg.550x550_q85_crop_upscale.jpg
https://www.johnson-tiles.com//catalog/products/kerastar/beige-speckle/natural/floor/tile | Kerastar Beige Speckle Natural | Up to 8% | Kerastar | KER564 | Beige Speckle | Natural |  | Internal & External | Internal Only | — | Un-glazed Porcelain | BIa | 42 | V1 | Dry 36+ Wet 36+ | — | 10 | — | — | Commercial | ['Golden Jasmine'] | ['300x300x8.3mm'] | ['DA3030KER564F13'] | ['https://www.johnson-tiles.com/media/product/images/ker/kerastar_KER564_beige_speckle_natural_300x300x8.3mm.jpg.2000x0_q85.jpg'] | ['300x95x8.3mm (Steptread)', '300x95x8.3mm (Battiscopa Skirting)'] | ['DAS300KER564F34', 'DAB300KER564F34'] | https://www.johnson-tiles.com/media/product/images/ker/kerastar_KER564_beige_speckle_natural_300x300x8.3mm.jpg.550x550_q85_crop_upscale.jpg
https://www.johnson-tiles.com//catalog/products/kerastar/sage-speckle/natural/floor/tile | Kerastar Sage Speckle Natural | Up to 8% | Kerastar | KER565 | Sage Speckle | Natural |  | Internal & External | Internal Only | — | Un-glazed Porcelain | BIa | 23 | V1 | Dry 36+ Wet 36+ | — | 10 | — | — | Commercial | ['Forest Acorn'] | ['300x300x8.3mm'] | ['DA3030KER565F13'] | ['https://www.johnson-tiles.com/media/product/images/ker/kerastar_KER565_sage_speckle_natural_300x300x8.3mm.jpg.2000x0_q85.jpg'] | ['300x95x8.3mm (Steptread)', '300x95x8.3mm (Battiscopa Skirting)'] | ['DAS300KER565F34', 'DAB300KER565F34'] | https://www.johnson-tiles.com/media/product/images/ker/kerastar_KER565_sage_speckle_natural_300x300x8.3mm.jpg.550x550_q85_crop_upscale.jpg
https://www.johnson-tiles.com//catalog/products/kerastar/sky-speckle/natural/floor/tile | Kerastar Sky Speckle Natural | Up to 6% | Kerastar | KER566 | Sky Speckle | Natural |  | Internal & External | Internal Only | — | Un-glazed Porcelain | BIa | 24 | V1 | Dry 36+ Wet 36+ | — | 10 | — | — | Commercial | ['Midnight Coal'] | ['300x300x8.3mm'] | ['DA3030KER566F13'] | ['https://www.johnson-tiles.com/media/product/images/ker/kerastar_KER566_sky_speckle_natural_300x300x8.3mm.jpg.2000x0_q85.jpg'] | ['300x95x8.3mm (Steptread)', '300x95x8.3mm (Battiscopa Skirting)'] | ['DAS300KER566F34', 'DAB300KER566F34'] | https://www.johnson-tiles.com/media/product/images/ker/kerastar_KER566_sky_speckle_natural_300x300x8.3mm.jpg.550x550_q85_crop_upscale.jpg