## Sheet1
url | name | Recycle % | Range | Short Code | Colour | Finish | Rectified Edge | Wall Suitability | Floor Suitability | Wet Barefoot | Material | Classification | Light Reflectance Value | CSV | PTV (4S) | PTV (TRL) | R Value | Wet Ramp | PEI | Traffic | Grout Suggestions | Size | Size With Full Product Code | Size images | Additional Fittings | Full product code(Additional Fittings) | image links
https://www.johnson-tiles.com//catalog/products/artisan/white-oak/natural/floor/tile | Artisan White Oak Natural | Up to 30% | Artisan | ARN01N | White Oak | Natural | Yes | Internal & External | Internal Only | — | Porcelain | BIa | 55 | V2 | Dry 36+ Wet 25-35 | — | 9 | A | — | Commercial | ['Arctic White'] | ['900x150x11mm', '1200x200x9mm', '1800x200x9mm'] | ['DA9015ARN01NF07', 'DA1202ARN01NF05', 'DA1802ARN01NF03'] | ['https://www.johnson-tiles.com/media/product/images/art/artisan_ARN01N_white_oak_natural_900x150mm.jpg.2000x0_q85.jpg', 'https://www.johnson-tiles.com/media/product/images/art/artisan_ARN01N_white_oak_natural_1200x200mm.jpg.2000x0_q85.jpg', 'https://www.johnson-tiles.com/media/product/images/art/artisan_ARN01N_white_oak_natural_1800x200mm.jpg.2000x0_q85.jpg'] | ['900x50x9mm (Bevel Top Skirting)', '1200x50x9mm (Bevel Top Skirting)'] | ['DA9005ARN1NSF05', 'DA1205ARN1NSF05'] | https://www.johnson-tiles.com/media/product/images/art/artisan_ARN01N_white_oak_natural_900x150mm.jpg.550x550_q85_crop_upscale.jpg
https://www.johnson-tiles.com//catalog/products/artisan/white-oak/grip/floor/tile | Artisan White Oak Grip | Up to 30% | Artisan | ARN01G | White Oak | Grip | Yes | Internal & External | Internal & External | — | Porcelain | BIa | 55 | V2 | Dry 36+ Wet 36+ | — | 11 | C | — | Commercial | ['Arctic White'] | ['1200x200x9mm'] | ['DA1202ARN01GF05'] | ['https://www.johnson-tiles.com/media/product/images/art/artisan_ARN01G_white_oak_grip_1200x200mm.jpg.2000x0_q85.jpg'] | [] | [] | https://www.johnson-tiles.com/media/product/images/art/artisan_ARN01G_white_oak_grip_1200x200mm.jpg.550x550_q85_crop_upscale.jpg
https://www.johnson-tiles.com//catalog/products/artisan/white-oak/natural/floor/tile/effect-chevron-left | Artisan White Oak Natural - Chevron Left | Up to 30% | Artisan | ARN1CA | White Oak | Natural - Chevron Left | Yes | Internal & External | Internal Only | — | Porcelain | BIa | 55 | V2 | Dry 36+ Wet 25-35 | — | 9 | A | — | Commercial | ['Arctic White'] | ['900x150x11mm'] | ['DA9015ARN1CAF07'] | ['https://www.johnson-tiles.com/media/product/images/art/artisan_ARN1CA_white_oak_natural_900x150mm_chevron_a.jpg.2000x0_q85.jpg'] | ['900x50x9mm (Bevel Top Skirting)', '1200x50x9mm (Bevel Top Skirting)'] | ['DA9005ARN1NSF05', 'DA1205ARN1NSF05'] | https://www.johnson-tiles.com/media/product/images/art/artisan_ARN1CA_white_oak_natural_900x150mm_chevron_a.jpg.550x550_q85_crop_upscale.jpg
https://www.johnson-tiles.com//catalog/products/artisan/white-oak/natural/floor/tile/effect-chevron-right | Artisan White Oak Natural - Chevron Right | Up to 30% | Artisan | ARN1CB | White Oak | Natural - Chevron Right | Yes | Internal & External | Internal Only | — | Porcelain | BIa | 55 | V2 | Dry 36+ Wet 25-35 | — | 9 | A | — | Commercial | ['Arctic White'] | ['900x150x11mm'] | ['DA9015ARN1CBF07'] | ['https://www.johnson-tiles.com/media/product/images/art/artisan_ARN1CB_white_oak_natural_900x150mm_chevron_b.jpg.2000x0_q85.jpg'] | ['900x50x9mm (Bevel Top Skirting)', '1200x50x9mm (Bevel Top Skirting)'] | ['DA9005ARN1NSF05', 'DA1205ARN1NSF05'] | https://www.johnson-tiles.com/media/product/images/art/artisan_ARN1CB_white_oak_natural_900x150mm_chevron_b.jpg.550x550_q85_crop_upscale.jpg
https://www.johnson-tiles.com//catalog/products/artisan/white-oak/natural/floor/tile/effect-30mm-strip-mosaic | Artisan White Oak Natural - 30mm Strip Mosaic | Up to 30% | Artisan | ARN1NM | White Oak | Natural - 30mm Strip Mosaic |  | Internal & External | Internal Only | — | Porcelain | BIa | 55 | V2 | Dry 36+ Wet 25-35 | — | 9 | A | — | Commercial | ['Arctic White'] | ['300x300x9mm (300x30mm)'] | ['DA303MARN1NMF05'] | ['https://www.johnson-tiles.com/media/product/images/art/artisan_ARN1NM_white_oak_natural_300x300mm_strips.jpg.2000x0_q85.jpg'] | ['900x50x9mm (Bevel Top Skirting)', '1200x50x9mm (Bevel Top Skirting)'] | ['DA9005ARN1NSF05', 'DA1205ARN1NSF05'] | https://www.johnson-tiles.com/media/product/images/art/artisan_ARN1NM_white_oak_natural_300x300mm_strips.jpg.550x550_q85_crop_upscale.jpg
https://www.johnson-tiles.com//catalog/products/artisan/white-oak/natural/floor/tile/effect-50mm-strip-mosaic | Artisan White Oak Natural - 50mm Strip Mosaic | Up to 30% | Artisan | ARN1NM | White Oak | Natural - 50mm Strip Mosaic |  | Internal & External | Internal Only | — | Porcelain | BIa | 55 | V2 | Dry 36+ Wet 25-35 | — | 9 | A | — | Commercial | ['Arctic White'] | ['900x300x9mm (900x50mm)'] | ['DA905MARN1NMF03'] | ['https://www.johnson-tiles.com/media/product/images/art/artisan_ARN1NM_white_oak_natural_900x300mm_strips.jpg.2000x0_q85.jpg'] | ['900x50x9mm (Bevel Top Skirting)', '1200x50x9mm (Bevel Top Skirting)'] | ['DA9005ARN1NSF05', 'DA1205ARN1NSF05'] | https://www.johnson-tiles.com/media/product/images/art/artisan_ARN1NM_white_oak_natural_900x300mm_strips.jpg.550x550_q85_crop_upscale.jpg
https://www.johnson-tiles.com//catalog/products/artisan/highland-ash/natural/floor/tile | Artisan Highland Ash Natural | Up to 30% | Artisan | ARN02N | Highland Ash | Natural | Yes | Internal & External | Internal Only | — | Porcelain | BIa | 42 | V2 | Dry 36+ Wet 25-35 | — | 9 | A | — | Commercial | ['Cornish Cream'] | ['900x150x11mm', '1200x200x9mm', '1800x200x9mm'] | ['DA9015ARN02NF07', 'DA1202ARN02NF05', 'DA1802ARN02NF03'] | ['https://www.johnson-tiles.com/media/product/images/art/artisan_ARN02N_highland_ash_natural_900x150mm.jpg.2000x0_q85.jpg', 'https://www.johnson-tiles.com/media/product/images/art/artisan_ARN02N_highland_ash_natural_1200x200mm.jpg.2000x0_q85.jpg', 'https://www.johnson-tiles.com/media/product/images/art/artisan_ARN02N_highland_ash_natural_1800x200mm.jpg.2000x0_q85.jpg'] | ['900x50x9mm (Bevel Top Skirting)', '1200x50x9mm (Bevel Top Skirting)'] | ['DA9005ARN2NSF05', 'DA1205ARN2NSF05'] | https://www.johnson-tiles.com/media/product/images/art/artisan_ARN02N_highland_ash_natural_900x150mm.jpg.550x550_q85_crop_upscale.jpg
https://www.johnson-tiles.com//catalog/products/artisan/highland-ash/grip/floor/tile | Artisan Highland Ash Grip | Up to 30% | Artisan | ARN02G | Highland Ash | Grip | Yes | Internal & External | Internal & External | Yes | Porcelain | BIa | 42 | V2 | Dry 36+ Wet 36+ | Wet 36+ | 11 | C | — | Commercial | ['Cornish Cream'] | ['1200x200x9mm'] | ['DA1202ARN02GF05'] | ['https://www.johnson-tiles.com/media/product/images/art/artisan_ARN02G_highland_ash_grip_1200x200mm.jpg.2000x0_q85.jpg'] | [] | [] | https://www.johnson-tiles.com/media/product/images/art/artisan_ARN02G_highland_ash_grip_1200x200mm.jpg.550x550_q85_crop_upscale.jpg
https://www.johnson-tiles.com//catalog/products/artisan/highland-ash/natural/floor/tile/effect-chevron-left | Artisan Highland Ash Natural - Chevron Left | Up to 30% | Artisan | ARN2CA | Highland Ash | Natural - Chevron Left | Yes | Internal & External | Internal Only | — | Porcelain | BIa | 42 | V2 | Dry 36+ Wet 25-35 | — | 9 | A | — | Commercial | ['Cornish Cream'] | ['900x150x11mm'] | ['DA9015ARN2CAF07'] | ['https://www.johnson-tiles.com/media/product/images/art/artisan_ARN2CA_highland_ash_natural_900x150mm_chevron_a.jpg.2000x0_q85.jpg'] | ['900x50x9mm (Bevel Top Skirting)', '1200x50x9mm (Bevel Top Skirting)'] | ['DA9005ARN2NSF05', 'DA1205ARN2NSF05'] | https://www.johnson-tiles.com/media/product/images/art/artisan_ARN2CA_highland_ash_natural_900x150mm_chevron_a.jpg.550x550_q85_crop_upscale.jpg
https://www.johnson-tiles.com//catalog/products/artisan/highland-ash/natural/floor/tile/effect-chevron-right | Artisan Highland Ash Natural - Chevron Right | Up to 30% | Artisan | ARN2CB | Highland Ash | Natural - Chevron Right | Yes | Internal & External | Internal Only | — | Porcelain | BIa | 42 | V2 | Dry 36+ Wet 25-35 | — | 9 | A | — | Commercial | ['Cornish Cream'] | ['900x150x11mm'] | ['DA9015ARN2CBF07'] | ['https://www.johnson-tiles.com/media/product/images/art/artisan_ARN2CB_highland_ash_natural_900x150mm_chevron_b.jpg.2000x0_q85.jpg'] | ['900x50x9mm (Bevel Top Skirting)', '1200x50x9mm (Bevel Top Skirting)'] | ['DA9005ARN2NSF05', 'DA1205ARN2NSF05'] | https://www.johnson-tiles.com/media/product/images/art/artisan_ARN2CB_highland_ash_natural_900x150mm_chevron_b.jpg.550x550_q85_crop_upscale.jpg
https://www.johnson-tiles.com//catalog/products/artisan/highland-ash/natural/floor/tile/effect-30mm-strip-mosaic | Artisan Highland Ash Natural - 30mm Strip Mosaic | Up to 30% | Artisan | ARN2NM | Highland Ash | Natural - 30mm Strip Mosaic |  | Internal & External | Internal Only | — | Porcelain | BIa | 42 | V2 | Dry 36+ Wet 25-35 | — | 9 | A | — | Commercial | ['Cornish Cream'] | ['300x300x9mm (300x30mm)'] | ['DA303MARN2NMF05'] | ['https://www.johnson-tiles.com/media/product/images/art/artisan_ARN2NM_highland_ash_natural_300x300mm_strips.jpg.2000x0_q85.jpg'] | ['900x50x9mm (Bevel Top Skirting)', '1200x50x9mm (Bevel Top Skirting)'] | ['DA9005ARN2NSF05', 'DA1205ARN2NSF05'] | https://www.johnson-tiles.com/media/product/images/art/artisan_ARN2NM_highland_ash_natural_300x300mm_strips.jpg.550x550_q85_crop_upscale.jpg
https://www.johnson-tiles.com//catalog/products/artisan/highland-ash/natural/floor/tile/effect-50mm-strip-mosaic | Artisan Highland Ash Natural - 50mm Strip Mosaic | Up to 30% | Artisan | ARN2NM | Highland Ash | Natural - 50mm Strip Mosaic |  | Internal & External | Internal Only | — | Porcelain | BIa | 42 | V2 | Dry 36+ Wet 25-35 | — | 9 | A | — | Commercial | ['Cornish Cream'] | ['900x300x9mm (900x50mm)'] | ['DA905MARN2NMF03'] | ['https://www.johnson-tiles.com/media/product/images/art/artisan_ARN2NM_highland_ash_natural_900x300mm_strips.jpg.2000x0_q85.jpg'] | ['900x50x9mm (Bevel Top Skirting)', '1200x50x9mm (Bevel Top Skirting)'] | ['DA9005ARN2NSF05', 'DA1205ARN2NSF05'] | https://www.johnson-tiles.com/media/product/images/art/artisan_ARN2NM_highland_ash_natural_900x300mm_strips.jpg.550x550_q85_crop_upscale.jpg
https://www.johnson-tiles.com//catalog/products/artisan/natural-oak/natural/floor/tile | Artisan Natural Oak Natural | Up to 30% | Artisan | ARN03N | Natural Oak | Natural | Yes | Internal & External | Internal Only | — | Porcelain | BIa | 36 | V2 | Dry 36+ Wet 25-35 | — | 9 | A | — | Commercial | ['Golden Jasmine'] | ['900x150x11mm', '1200x200x9mm', '1800x200x9mm'] | ['DA9015ARN03NF07', 'DA1202ARN03NF05', 'DA1802ARN03NF03'] | ['https://www.johnson-tiles.com/media/product/images/art/artisan_ARN03N_natural_oak_natural_900x150mm.jpg.2000x0_q85.jpg', 'https://www.johnson-tiles.com/media/product/images/art/artisan_ARN03N_natural_oak_natural_1200x200mm.jpg.2000x0_q85.jpg', 'https://www.johnson-tiles.com/media/product/images/art/artisan_ARN03N_natural_oak_natural_1800x200mm.jpg.2000x0_q85.jpg'] | ['900x50x9mm (Bevel Top Skirting)', '1200x50x9mm (Bevel Top Skirting)'] | ['DA9005ARN3NSF05', 'DA1205ARN3NSF05'] | https://www.johnson-tiles.com/media/product/images/art/artisan_ARN03N_natural_oak_natural_900x150mm.jpg.550x550_q85_crop_upscale.jpg
https://www.johnson-tiles.com//catalog/products/artisan/natural-oak/grip/floor/tile | Artisan Natural Oak Grip | Up to 30% | Artisan | ARN03G | Natural Oak | Grip | Yes | Internal & External | Internal & External | Yes | Porcelain | BIa | 36 | V2 | Dry 36+ Wet 36+ | Wet 36+ | 11 | C | — | Commercial | ['Golden Jasmine'] | ['1200x200x9mm'] | ['DA1202ARN03GF05'] | ['https://www.johnson-tiles.com/media/product/images/art/artisan_ARN03G_natural_oak_grip_1200x200mm.jpg.2000x0_q85.jpg'] | [] | [] | https://www.johnson-tiles.com/media/product/images/art/artisan_ARN03G_natural_oak_grip_1200x200mm.jpg.550x550_q85_crop_upscale.jpg
https://www.johnson-tiles.com//catalog/products/artisan/natural-oak/natural/floor/tile/effect-chevron-left | Artisan Natural Oak Natural - Chevron Left | Up to 30% | Artisan | ARN3CA | Natural Oak | Natural - Chevron Left | Yes | Internal & External | Internal Only | — | Porcelain | BIa | 36 | V2 | Dry 36+ Wet 25-35 | — | 9 | A | — | Commercial | ['Golden Jasmine'] | ['900x150x11mm'] | ['DA9015ARN3CAF07'] | ['https://www.johnson-tiles.com/media/product/images/art/artisan_ARN3CA_natural_oak_natural_900x150mm_chevron_a.jpg.2000x0_q85.jpg'] | ['900x50x9mm (Bevel Top Skirting)', '1200x50x9mm (Bevel Top Skirting)'] | ['DA9005ARN3NSF05', 'DA1205ARN3NSF05'] | https://www.johnson-tiles.com/media/product/images/art/artisan_ARN3CA_natural_oak_natural_900x150mm_chevron_a.jpg.550x550_q85_crop_upscale.jpg
https://www.johnson-tiles.com//catalog/products/artisan/natural-oak/natural/floor/tile/effect-chevron-right | Artisan Natural Oak Natural - Chevron Right | Up to 30% | Artisan | ARN3CB | Natural Oak | Natural - Chevron Right | Yes | Internal & External | Internal Only | — | Porcelain | BIa | 36 | V2 | Dry 36+ Wet 25-35 | — | 9 | A | — | Commercial | ['Golden Jasmine'] | ['900x150x11mm'] | ['DA9015ARN3CBF07'] | ['https://www.johnson-tiles.com/media/product/images/art/artisan_ARN3CB_natural_oak_natural_900x150mm_chevron_b.jpg.2000x0_q85.jpg'] | ['900x50x9mm (Bevel Top Skirting)', '1200x50x9mm (Bevel Top Skirting)'] | ['DA9005ARN3NSF05', 'DA1205ARN3NSF05'] | https://www.johnson-tiles.com/media/product/images/art/artisan_ARN3CB_natural_oak_natural_900x150mm_chevron_b.jpg.550x550_q85_crop_upscale.jpg
https://www.johnson-tiles.com//catalog/products/artisan/natural-oak/natural/floor/tile/effect-30mm-strip-mosaic | Artisan Natural Oak Natural - 30mm Strip Mosaic | Up to 30% | Artisan | ARN3NM | Natural Oak | Natural - 30mm Strip Mosaic |  | Internal & External | Internal Only | — | Porcelain | BIa | 36 | V2 | Dry 36+ Wet 25-35 | — | 9 | A | — | Commercial | ['Golden Jasmine'] | ['300x300x9mm (300x30mm)'] | ['DA303MARN3NMF05'] | ['https://www.johnson-tiles.com/media/product/images/art/artisan_ARN3NM_natural_oak_natural_300x300mm_strips.jpg.2000x0_q85.jpg'] | ['900x50x9mm (Bevel Top Skirting)', '1200x50x9mm (Bevel Top Skirting)'] | ['DA9005ARN3NSF05', 'DA1205ARN3NSF05'] | https://www.johnson-tiles.com/media/product/images/art/artisan_ARN3NM_natural_oak_natural_300x300mm_strips.jpg.550x550_q85_crop_upscale.jpg
https://www.johnson-tiles.com//catalog/products/artisan/natural-oak/natural/floor/tile/effect-50mm-strip-mosaic | Artisan Natural Oak Natural - 50mm Strip Mosaic | Up to 30% | Artisan | ARN3NM | Natural Oak | Natural - 50mm Strip Mosaic |  | Internal & External | Internal Only | — | Porcelain | BIa | 36 | V2 | Dry 36+ Wet 25-35 | — | 9 | A | — | Commercial | ['Golden Jasmine'] | ['900x300x9mm (900x50mm)'] | ['DA905MARN3NMF03'] | ['https://www.johnson-tiles.com/media/product/images/art/artisan_ARN3NM_natural_oak_natural_900x300mm_strips.jpg.2000x0_q85.jpg'] | ['900x50x9mm (Bevel Top Skirting)', '1200x50x9mm (Bevel Top Skirting)'] | ['DA9005ARN3NSF05', 'DA1205ARN3NSF05'] | https://www.johnson-tiles.com/media/product/images/art/artisan_ARN3NM_natural_oak_natural_900x300mm_strips.jpg.550x550_q85_crop_upscale.jpg
https://www.johnson-tiles.com//catalog/products/artisan/hickory/natural/floor/tile | Artisan Hickory Natural | Up to 30% | Artisan | ARN04N | Hickory | Natural | Yes | Internal & External | Internal Only | — | Porcelain | BIa | 26 | V2 | Dry 36+ Wet 25-35 | — | 9 | A | — | Commercial | ['Coffee Bean'] | ['900x150x11mm', '1200x200x9mm', '1800x200x9mm'] | ['DA9015ARN04NF07', 'DA1202ARN04NF05', 'DA1802ARN04NF03'] | ['https://www.johnson-tiles.com/media/product/images/art/artisan_ARN04N_hickory_natural_900x150mm.jpg.2000x0_q85.jpg', 'https://www.johnson-tiles.com/media/product/images/art/artisan_ARN04N_hickory_natural_1200x200mm.jpg.2000x0_q85.jpg', 'https://www.johnson-tiles.com/media/product/images/art/artisan_ARN04N_hickory_natural_1800x200mm.jpg.2000x0_q85.jpg'] | ['900x50x9mm (Bevel Top Skirting)', '1200x50x9mm (Bevel Top Skirting)'] | ['DA9005ARN4NSF05', 'DA1205ARN4NSF05'] | https://www.johnson-tiles.com/media/product/images/art/artisan_ARN04N_hickory_natural_900x150mm.jpg.550x550_q85_crop_upscale.jpg
https://www.johnson-tiles.com//catalog/products/artisan/hickory/grip/floor/tile | Artisan Hickory Grip | Up to 30% | Artisan | ARN04G | Hickory | Grip | Yes | Internal & External | Internal & External | Yes | Porcelain | BIa | 26 | V2 | Dry 36+ Wet 36+ | Wet 36+ | 11 | C | — | Commercial | ['Coffee Bean'] | ['1200x200x9mm'] | ['DA1202ARN04GF05'] | ['https://www.johnson-tiles.com/media/product/images/art/artisan_ARN04G_hickory_grip_1200x200mm.jpg.2000x0_q85.jpg'] | [] | [] | https://www.johnson-tiles.com/media/product/images/art/artisan_ARN04G_hickory_grip_1200x200mm.jpg.550x550_q85_crop_upscale.jpg
https://www.johnson-tiles.com//catalog/products/artisan/hickory/natural/floor/tile/effect-chevron-left | Artisan Hickory Natural - Chevron Left | Up to 30% | Artisan | ARN4CA | Hickory | Natural - Chevron Left | Yes | Internal & External | Internal Only | — | Porcelain | BIa | 26 | V2 | Dry 36+ Wet 25-35 | — | 9 | A | — | Commercial | ['Coffee Bean'] | ['900x150x11mm'] | ['DA9015ARN4CAF07'] | ['https://www.johnson-tiles.com/media/product/images/art/artisan_ARN4CA_hickory_natural_900x150mm_chevron_a.jpg.2000x0_q85.jpg'] | ['900x50x9mm (Bevel Top Skirting)', '1200x50x9mm (Bevel Top Skirting)'] | ['DA9005ARN4NSF05', 'DA1205ARN4NSF05'] | https://www.johnson-tiles.com/media/product/images/art/artisan_ARN4CA_hickory_natural_900x150mm_chevron_a.jpg.550x550_q85_crop_upscale.jpg
https://www.johnson-tiles.com//catalog/products/artisan/hickory/natural/floor/tile/effect-chevron-right | Artisan Hickory Natural - Chevron Right | Up to 30% | Artisan | ARN4CB | Hickory | Natural - Chevron Right | Yes | Internal & External | Internal Only | — | Porcelain | BIa | 26 | V2 | Dry 36+ Wet 25-35 | — | 9 | A | — | Commercial | ['Coffee Bean'] | ['900x150x11mm'] | ['DA9015ARN4CBF07'] | ['https://www.johnson-tiles.com/media/product/images/art/artisan_ARN4CB_hickory_natural_900x150mm_chevron_b.jpg.2000x0_q85.jpg'] | ['900x50x9mm (Bevel Top Skirting)', '1200x50x9mm (Bevel Top Skirting)'] | ['DA9005ARN4NSF05', 'DA1205ARN4NSF05'] | https://www.johnson-tiles.com/media/product/images/art/artisan_ARN4CB_hickory_natural_900x150mm_chevron_b.jpg.550x550_q85_crop_upscale.jpg
https://www.johnson-tiles.com//catalog/products/artisan/hickory/natural/floor/tile/effect-30mm-strip-mosaic | Artisan Hickory Natural - 30mm Strip Mosaic | Up to 30% | Artisan | ARN4NM | Hickory | Natural - 30mm Strip Mosaic |  | Internal & External | Internal Only | — | Porcelain | BIa | 26 | V2 | Dry 36+ Wet 25-35 | — | 9 | A | — | Commercial | ['Coffee Bean'] | ['300x300x9mm (300x30mm)'] | ['DA303MARN4NMF05'] | ['https://www.johnson-tiles.com/media/product/images/art/artisan_ARN4NM_hickory_natural_300x300mm_strips.jpg.2000x0_q85.jpg'] | ['900x50x9mm (Bevel Top Skirting)', '1200x50x9mm (Bevel Top Skirting)'] | ['DA9005ARN4NSF05', 'DA1205ARN4NSF05'] | https://www.johnson-tiles.com/media/product/images/art/artisan_ARN4NM_hickory_natural_300x300mm_strips.jpg.550x550_q85_crop_upscale.jpg
https://www.johnson-tiles.com//catalog/products/artisan/hickory/natural/floor/tile/effect-50mm-strip-mosaic | Artisan Hickory Natural - 50mm Strip Mosaic | Up to 30% | Artisan | ARN4NM | Hickory | Natural - 50mm Strip Mosaic |  | Internal & External | Internal Only | — | Porcelain | BIa | 26 | V2 | Dry 36+ Wet 25-35 | — | 9 | A | — | Commercial | ['Coffee Bean'] | ['900x300x9mm (900x50mm)'] | ['DA905MARN4NMF03'] | ['https://www.johnson-tiles.com/media/product/images/art/artisan_ARN4NM_hickory_natural_900x300mm_strips.jpg.2000x0_q85.jpg'] | ['900x50x9mm (Bevel Top Skirting)', '1200x50x9mm (Bevel Top Skirting)'] | ['DA9005ARN4NSF05', 'DA1205ARN4NSF05'] | https://www.johnson-tiles.com/media/product/images/art/artisan_ARN4NM_hickory_natural_900x300mm_strips.jpg.550x550_q85_crop_upscale.jpg
https://www.johnson-tiles.com//catalog/products/artisan/aspen/natural/floor/tile | Artisan Aspen Natural | Up to 30% | Artisan | ARN05N | Aspen | Natural | Yes | Internal & External | Internal Only | — | Porcelain | BIa | 18 | V2 | Dry 36+ Wet 25-35 | — | 9 | A | — | Commercial | ['Coffee Bean'] | ['900x150x11mm', '1200x200x9mm', '1800x200x9mm'] | ['DA9015ARN05NF07', 'DA1202ARN05NF05', 'DA1802ARN05NF03'] | ['https://www.johnson-tiles.com/media/product/images/art/artisan_ARN05N_aspen_natural_900x150mm.jpg.2000x0_q85.jpg', 'https://www.johnson-tiles.com/media/product/images/art/artisan_ARN05N_aspen_natural_1200x200mm.jpg.2000x0_q85.jpg', 'https://www.johnson-tiles.com/media/product/images/art/artisan_ARN05N_aspen_natural_1800x200mm.jpg.2000x0_q85.jpg'] | ['900x50x9mm (Bevel Top Skirting)', '1200x50x9mm (Bevel Top Skirting)'] | ['DA9005ARN5NSF05', 'DA1205ARN5NSF05'] | https://www.johnson-tiles.com/media/product/images/art/artisan_ARN05N_aspen_natural_900x150mm.jpg.550x550_q85_crop_upscale.jpg
https://www.johnson-tiles.com//catalog/products/artisan/aspen/grip/floor/tile | Artisan Aspen Grip | Up to 30% | Artisan | ARN05G | Aspen | Grip | Yes | Internal & External | Internal & External | Yes | Porcelain | BIa | 18 | V2 | Dry 36+ Wet 36+ | Wet 36+ | 11 | C | — | Commercial | ['Coffee Bean'] | ['1200x200x9mm'] | ['DA1202ARN05GF05'] | ['https://www.johnson-tiles.com/media/product/images/art/artisan_ARN05G_aspen_1200x200mm.jpg.2000x0_q85.jpg'] | [] | [] | https://www.johnson-tiles.com/media/product/images/art/artisan_ARN05G_aspen_1200x200mm.jpg.550x550_q85_crop_upscale.jpg
https://www.johnson-tiles.com//catalog/products/artisan/aspen/natural/floor/tile/effect-chevron-left | Artisan Aspen Natural - Chevron Left | Up to 30% | Artisan | ARN5CA | Aspen | Natural - Chevron Left | Yes | Internal & External | Internal Only | — | Porcelain | BIa | 18 | V2 | Dry 36+ Wet 25-35 | — | 9 | A | — | Commercial | ['Coffee Bean'] | ['900x150x11mm'] | ['DA9015ARN5CAF07'] | ['https://www.johnson-tiles.com/media/product/images/art/artisan_ARN5CA_aspen_natural_900x150mm_chevron_a.jpg.2000x0_q85.jpg'] | ['900x50x9mm (Bevel Top Skirting)', '1200x50x9mm (Bevel Top Skirting)'] | ['DA9005ARN5NSF05', 'DA1205ARN5NSF05'] | https://www.johnson-tiles.com/media/product/images/art/artisan_ARN5CA_aspen_natural_900x150mm_chevron_a.jpg.550x550_q85_crop_upscale.jpg
https://www.johnson-tiles.com//catalog/products/artisan/aspen/natural/floor/tile/effect-chevron-right | Artisan Aspen Natural - Chevron Right | Up to 30% | Artisan | ARN5CB | Aspen | Natural - Chevron Right | Yes | Internal & External | Internal Only | — | Porcelain | BIa | 18 | V2 | Dry 36+ Wet 25-35 | — | 9 | A | — | Commercial | ['Coffee Bean'] | ['900x150x11mm'] | ['DA9015ARN5CBF07'] | ['https://www.johnson-tiles.com/media/product/images/art/artisan_ARN5CB_aspen_natural_900x150mm_chevron_b.jpg.2000x0_q85.jpg'] | ['900x50x9mm (Bevel Top Skirting)', '1200x50x9mm (Bevel Top Skirting)'] | ['DA9005ARN5NSF05', 'DA1205ARN5NSF05'] | https://www.johnson-tiles.com/media/product/images/art/artisan_ARN5CB_aspen_natural_900x150mm_chevron_b.jpg.550x550_q85_crop_upscale.jpg
https://www.johnson-tiles.com//catalog/products/artisan/aspen/natural/floor/tile/effect-30mm-strip-mosaic | Artisan Aspen Natural - 30mm Strip Mosaic | Up to 30% | Artisan | ARN5NM | Aspen | Natural - 30mm Strip Mosaic |  | Internal & External | Internal Only | — | Porcelain | BIa | 18 | V2 | Dry 36+ Wet 25-35 | — | 9 | A | — | Commercial | ['Coffee Bean'] | ['300x300x9mm (300x30mm)'] | ['DA303MARN5NMF05'] | ['https://www.johnson-tiles.com/media/product/images/art/artisan_ARN5NM_aspen_natural_300x300mm_strips.jpg.2000x0_q85.jpg'] | ['900x50x9mm (Bevel Top Skirting)', '1200x50x9mm (Bevel Top Skirting)'] | ['DA9005ARN5NSF05', 'DA1205ARN5NSF05'] | https://www.johnson-tiles.com/media/product/images/art/artisan_ARN5NM_aspen_natural_300x300mm_strips.jpg.550x550_q85_crop_upscale.jpg
https://www.johnson-tiles.com//catalog/products/artisan/aspen/natural/floor/tile/effect-50mm-strip-mosaic | Artisan Aspen Natural - 50mm Strip Mosaic | Up to 30% | Artisan | ARN5NM | Aspen | Natural - 50mm Strip Mosaic |  | Internal & External | Internal Only | — | Porcelain | BIa | 18 | V2 | Dry 36+ Wet 25-35 | — | 9 | A | — | Commercial | ['Coffee Bean'] | ['900x300x9mm (900x50mm)'] | ['DA905MARN5NMF03'] | ['https://www.johnson-tiles.com/media/product/images/art/artisan_ARN5NM_aspen_natural_900x300mm_strips.jpg.2000x0_q85.jpg'] | ['900x50x9mm (Bevel Top Skirting)', '1200x50x9mm (Bevel Top Skirting)'] | ['DA9005ARN5NSF05', 'DA1205ARN5NSF05'] | https://www.johnson-tiles.com/media/product/images/art/artisan_ARN5NM_aspen_natural_900x300mm_strips.jpg.550x550_q85_crop_upscale.jpg
https://www.johnson-tiles.com//catalog/products/artisan/walnut/natural/floor/tile | Artisan Walnut Natural | Up to 30% | Artisan | ARN06N | Walnut | Natural | Yes | Internal & External | Internal Only | — | Porcelain | BIa | 12 | V2 | Dry 36+ Wet 25-35 | — | 9 | A | — | Commercial | ['Coffee Bean'] | ['900x150x11mm', '1200x200x9mm', '1800x200x9mm'] | ['DA9015ARN06NF07', 'DA1202ARN06NF05', 'DA1802ARN06NF03'] | ['https://www.johnson-tiles.com/media/product/images/art/artisan_ARN06N_walnut_natural_900x150mm.jpg.2000x0_q85.jpg', 'https://www.johnson-tiles.com/media/product/images/art/artisan_ARN06N_walnut_natural_1200x200mm.jpg.2000x0_q85.jpg', 'https://www.johnson-tiles.com/media/product/images/art/artisan_ARN06N_walnut_natural_1800x200mm.jpg.2000x0_q85.jpg'] | ['900x50x9mm (Bevel Top Skirting)', '1200x50x9mm (Bevel Top Skirting)'] | ['DA9005ARN6NSF05', 'DA1205ARN6NSF05'] | https://www.johnson-tiles.com/media/product/images/art/artisan_ARN06N_walnut_natural_900x150mm.jpg.550x550_q85_crop_upscale.jpg
https://www.johnson-tiles.com//catalog/products/artisan/walnut/grip/floor/tile | Artisan Walnut Grip | Up to 30% | Artisan | ARN06G | Walnut | Grip | Yes | Internal & External | Internal & External | Yes | Porcelain | BIa | 12 | V2 | Dry 36+ Wet 36+ | Wet 36+ | 11 | C | — | Commercial | ['Coffee Bean'] | ['1200x200x9mm'] | ['DA1202ARN06GF05'] | ['https://www.johnson-tiles.com/media/product/images/art/artisan_ARN06G_walnut_1200x200mm.jpg.2000x0_q85.jpg'] | [] | [] | https://www.johnson-tiles.com/media/product/images/art/artisan_ARN06G_walnut_1200x200mm.jpg.550x550_q85_crop_upscale.jpg
https://www.johnson-tiles.com//catalog/products/artisan/walnut/natural/floor/tile/effect-chevron-left | Artisan Walnut Natural - Chevron Left | Up to 30% | Artisan | ARN6CA | Walnut | Natural - Chevron Left | Yes | Internal & External | Internal Only | — | Porcelain | BIa | 12 | V2 | Dry 36+ Wet 25-35 | — | 9 | A | — | Commercial | ['Coffee Bean'] | ['900x150x11mm'] | ['DA9015ARN6CAF07'] | ['https://www.johnson-tiles.com/media/product/images/art/artisan_ARN6CA_walnut_natural_900x150mm_chevron_a.jpg.2000x0_q85.jpg'] | ['900x50x9mm (Bevel Top Skirting)', '1200x50x9mm (Bevel Top Skirting)'] | ['DA9005ARN6NSF05', 'DA1205ARN6NSF05'] | https://www.johnson-tiles.com/media/product/images/art/artisan_ARN6CA_walnut_natural_900x150mm_chevron_a.jpg.550x550_q85_crop_upscale.jpg
https://www.johnson-tiles.com//catalog/products/artisan/walnut/natural/floor/tile/effect-chevron-right | Artisan Walnut Natural - Chevron Right | Up to 30% | Artisan | ARN6CB | Walnut | Natural - Chevron Right | Yes | Internal & External | Internal Only | — | Porcelain | BIa | 12 | V2 | Dry 36+ Wet 25-35 | — | 9 | A | — | Commercial | ['Coffee Bean'] | ['900x150x11mm'] | ['DA9015ARN6CBF07'] | ['https://www.johnson-tiles.com/media/product/images/art/artisan_ARN6CB_walnut_natural_900x150mm_chevron_b.jpg.2000x0_q85.jpg'] | ['900x50x9mm (Bevel Top Skirting)', '1200x50x9mm (Bevel Top Skirting)'] | ['DA9005ARN6NSF05', 'DA1205ARN6NSF05'] | https://www.johnson-tiles.com/media/product/images/art/artisan_ARN6CB_walnut_natural_900x150mm_chevron_b.jpg.550x550_q85_crop_upscale.jpg
https://www.johnson-tiles.com//catalog/products/artisan/walnut/natural/floor/tile/effect-30mm-strip-mosaic | Artisan Walnut Natural - 30mm Strip Mosaic | Up to 30% | Artisan | ARN6NM | Walnut | Natural - 30mm Strip Mosaic |  | Internal & External | Internal Only | — | Porcelain | BIa | 12 | V2 | Dry 36+ Wet 25-35 | — | 9 | A | — | Commercial | ['Coffee Bean'] | ['300x300x9mm (300x30mm)'] | ['DA303MARN6NMF05'] | ['https://www.johnson-tiles.com/media/product/images/art/artisan_ARN6NM_walnut_natural_300x300mm_strips.jpg.2000x0_q85.jpg'] | ['900x50x9mm (Bevel Top Skirting)', '1200x50x9mm (Bevel Top Skirting)'] | ['DA9005ARN6NSF05', 'DA1205ARN6NSF05'] | https://www.johnson-tiles.com/media/product/images/art/artisan_ARN6NM_walnut_natural_300x300mm_strips.jpg.550x550_q85_crop_upscale.jpg
https://www.johnson-tiles.com//catalog/products/artisan/walnut/natural/floor/tile/effect-50mm-strip-mosaic | Artisan Walnut Natural - 50mm Strip Mosaic | Up to 30% | Artisan | ARN6NM | Walnut | Natural - 50mm Strip Mosaic |  | Internal & External | Internal Only | — | Porcelain | BIa | 12 | V2 | Dry 36+ Wet 25-35 | — | 9 | A | — | Commercial | ['Coffee Bean'] | ['900x300x9mm (900x50mm)'] | ['DA905MARN6NMF03'] | ['https://www.johnson-tiles.com/media/product/images/art/artisan_ARN6NM_walnut_natural_900x300mm_strips.jpg.2000x0_q85.jpg'] | ['900x50x9mm (Bevel Top Skirting)', '1200x50x9mm (Bevel Top Skirting)'] | ['DA9005ARN6NSF05', 'DA1205ARN6NSF05'] | https://www.johnson-tiles.com/media/product/images/art/artisan_ARN6NM_walnut_natural_900x300mm_strips.jpg.550x550_q85_crop_upscale.jpg
https://www.johnson-tiles.com//catalog/products/galloway/birch/natural/floor/tile | Galloway Birch Natural | Up to 10% | Galloway | GLW01N | Birch | Natural |  | Internal & External | Internal Only | — | Glazed Porcelain | BIa | 42 | V3 | Dry 36+ Wet 25-35 | — | — | — | IV | Commercial | ['Golden Jasmine'] | ['1190x200x10.5mm'] | ['DA1220GLW01NF03'] | ['https://www.johnson-tiles.com/media/product/images/gal/galloway_GLW01N_birch_natural_1200x200mm.jpg.2000x0_q85.jpg'] | ['600x95x10.5mm (Round Top Skirting)'] | ['DA6095GLW1NSF18'] | https://www.johnson-tiles.com/media/product/images/gal/galloway_GLW01N_birch_natural_1200x200mm.jpg.550x550_q85_crop_upscale.jpg
https://www.johnson-tiles.com//catalog/products/galloway/birch/grip/floor/tile | Galloway Birch Grip | Up to 10% | Galloway | GLW01G | Birch | Grip |  | Internal & External | Internal & External | Yes | Glazed Porcelain | BIa | 42 | V3 | Dry 36+ Wet 36+ | Wet 36+ | 11 | — | IV | Commercial | ['Golden Jasmine'] | ['1190x200x10.5mm'] | ['DA1220GLW01GF03'] | ['https://www.johnson-tiles.com/media/product/images/gal/galloway_GLW01G_birch_grip_1200x200mm.jpg.2000x0_q85.jpg'] | [] | [] | https://www.johnson-tiles.com/media/product/images/gal/galloway_GLW01G_birch_grip_1200x200mm.jpg.550x550_q85_crop_upscale.jpg
https://www.johnson-tiles.com//catalog/products/galloway/birch/natural/floor/tile/effect-maise-decor | Galloway Birch Natural - Maise Décor | Up to 10% | Galloway | GLW01M | Birch | Natural - Maise Décor |  | Internal & External | Internal Only | — | Glazed Porcelain | BIa | 42 | V3 | Dry 36+ Wet 25-35 | — | — | — | IV | Commercial | ['Golden Jasmine'] | ['600x600x10.5mm'] | ['DA6060GLW01MF03'] | ['https://www.johnson-tiles.com/media/product/images/gal/galloway_GLW01M_birch_maise_natural_600x600mm.jpg.2000x0_q85.jpg'] | ['600x95x10.5mm (Round Top Skirting)'] | ['DA6095GLW1NSF18'] | https://www.johnson-tiles.com/media/product/images/gal/galloway_GLW01M_birch_maise_natural_600x600mm.jpg.550x550_q85_crop_upscale.jpg
https://www.johnson-tiles.com//catalog/products/galloway/birch/natural/floor/tile/effect-basketweave-decor | Galloway Birch Natural - Basketweave Décor | Up to 10% | Galloway | GLW01B | Birch | Natural - Basketweave Décor |  | Internal & External | Internal Only | — | Glazed Porcelain | BIa | 42 | V3 | Dry 36+ Wet 25-35 | — | — | — | IV | Commercial | ['Golden Jasmine'] | ['600x600x10.5mm'] | ['DA6060GLW01BF03'] | ['https://www.johnson-tiles.com/media/product/images/gal/galloway_GLW01B_birch_basketweave_natural_600x600mm.jpg.2000x0_q85.jpg'] | ['600x95x10.5mm (Round Top Skirting)'] | ['DA6095GLW1NSF18'] | https://www.johnson-tiles.com/media/product/images/gal/galloway_GLW01B_birch_basketweave_natural_600x600mm.jpg.550x550_q85_crop_upscale.jpg
https://www.johnson-tiles.com//catalog/products/galloway/birch/natural/floor/tile/effect-cross-decor | Galloway Birch Natural - Cross Décor | Up to 10% | Galloway | GLW01C | Birch | Natural - Cross Décor |  | Internal & External | Internal Only | — | Glazed Porcelain | BIa | 42 | V3 | Dry 36+ Wet 25-35 | — | — | — | IV | Commercial | ['Golden Jasmine'] | ['600x600x10.5mm'] | ['DA6060GLW01CF03'] | ['https://www.johnson-tiles.com/media/product/images/gal/galloway_GLW01C_birch_cross_natural_600x600mm.jpg.2000x0_q85.jpg'] | ['600x95x10.5mm (Round Top Skirting)'] | ['DA6095GLW1NSF18'] | https://www.johnson-tiles.com/media/product/images/gal/galloway_GLW01C_birch_cross_natural_600x600mm.jpg.550x550_q85_crop_upscale.jpg
https://www.johnson-tiles.com//catalog/products/galloway/birch/natural/floor/tile/effect-chevron-decor | Galloway Birch Natural - Chevron Décor | Up to 10% | Galloway | GLW01V | Birch | Natural - Chevron Décor |  | Internal & External | Internal Only | — | Glazed Porcelain | BIa | 42 | V3 | Dry 36+ Wet 25-35 | — | — | — | IV | Commercial | ['Golden Jasmine'] | ['600x600x10.5mm'] | ['DA6060GLW01VF03'] | ['https://www.johnson-tiles.com/media/product/images/gal/galloway_GLW01V_birch_chevron_natural_600x600mm.jpg.2000x0_q85.jpg'] | ['600x95x10.5mm (Round Top Skirting)'] | ['DA6095GLW1NSF18'] | https://www.johnson-tiles.com/media/product/images/gal/galloway_GLW01V_birch_chevron_natural_600x600mm.jpg.550x550_q85_crop_upscale.jpg
https://www.johnson-tiles.com//catalog/products/galloway/oak/natural/floor/tile | Galloway Oak Natural | Up to 10% | Galloway | GLW02N | Oak | Natural |  | Internal & External | Internal Only | — | Glazed Porcelain | BIa | 40 | V3 | Dry 36+ Wet 25-35 | — | — | — | IV | Commercial | ['Golden Jasmine'] | ['1190x200x10.5mm'] | ['DA1220GLW02NF03'] | ['https://www.johnson-tiles.com/media/product/images/gal/galloway_GLW02N_oak_natural_1200x200mm.jpg.2000x0_q85.jpg'] | ['600x95x10.5mm (Round Top Skirting)'] | ['DA6095GLW2NSF18'] | https://www.johnson-tiles.com/media/product/images/gal/galloway_GLW02N_oak_natural_1200x200mm.jpg.550x550_q85_crop_upscale.jpg
https://www.johnson-tiles.com//catalog/products/galloway/oak/grip/floor/tile | Galloway Oak Grip | Up to 10% | Galloway | GLW02G | Oak | Grip |  | Internal & External | Internal & External | Yes | Glazed Porcelain | BIa | 40 | V3 | Dry 36+ Wet 36+ | Wet 36+ | 11 | — | IV | Commercial | ['Golden Jasmine'] | ['1190x200x10.5mm'] | ['DA1220GLW02GF03'] | ['https://www.johnson-tiles.com/media/product/images/gal/galloway_GLW02G_oak_grip_1200x200mm.jpg.2000x0_q85.jpg'] | [] | [] | https://www.johnson-tiles.com/media/product/images/gal/galloway_GLW02G_oak_grip_1200x200mm.jpg.550x550_q85_crop_upscale.jpg
https://www.johnson-tiles.com//catalog/products/galloway/oak/natural/floor/tile/effect-maise-decor | Galloway Oak Natural - Maise Décor | Up to 10% | Galloway | GLW02M | Oak | Natural - Maise Décor |  | Internal & External | Internal Only | — | Glazed Porcelain | BIa | 40 | V3 | Dry 36+ Wet 25-35 | — | — | — | IV | Commercial | ['Golden Jasmine'] | ['600x600x10.5mm'] | ['DA6060GLW02MF03'] | ['https://www.johnson-tiles.com/media/product/images/gal/galloway_GLW02M_oak_maise_natural_600x600mm.jpg.2000x0_q85.jpg'] | ['600x95x10.5mm (Round Top Skirting)'] | ['DA6095GLW2NSF18'] | https://www.johnson-tiles.com/media/product/images/gal/galloway_GLW02M_oak_maise_natural_600x600mm.jpg.550x550_q85_crop_upscale.jpg
https://www.johnson-tiles.com//catalog/products/galloway/oak/natural/floor/tile/effect-basketweave-decor | Galloway Oak Natural - Basketweave Décor | Up to 10% | Galloway | GLW02B | Oak | Natural - Basketweave Décor |  | Internal & External | Internal Only | — | Glazed Porcelain | BIa | 40 | V3 | Dry 36+ Wet 25-35 | — | — | — | IV | Commercial | ['Golden Jasmine'] | ['600x600x10.5mm'] | ['DA6060GLW02BF03'] | ['https://www.johnson-tiles.com/media/product/images/gal/galloway_GLW02B_oak_basketweave_natural_600x600mm.jpg.2000x0_q85.jpg'] | ['600x95x10.5mm (Round Top Skirting)'] | ['DA6095GLW2NSF18'] | https://www.johnson-tiles.com/media/product/images/gal/galloway_GLW02B_oak_basketweave_natural_600x600mm.jpg.550x550_q85_crop_upscale.jpg
https://www.johnson-tiles.com//catalog/products/galloway/oak/natural/floor/tile/effect-cross-decor | Galloway Oak Natural - Cross Décor | Up to 10% | Galloway | GLW02C | Oak | Natural - Cross Décor |  | Internal & External | Internal Only | — | Glazed Porcelain | BIa | 40 | V3 | Dry 36+ Wet 25-35 | — | — | — | IV | Commercial | ['Golden Jasmine'] | ['600x600x10.5mm'] | ['DA6060GLW02CF03'] | ['https://www.johnson-tiles.com/media/product/images/gal/galloway_GLW02C_oak_cross_natural_600x600mm.jpg.2000x0_q85.jpg'] | ['600x95x10.5mm (Round Top Skirting)'] | ['DA6095GLW2NSF18'] | https://www.johnson-tiles.com/media/product/images/gal/galloway_GLW02C_oak_cross_natural_600x600mm.jpg.550x550_q85_crop_upscale.jpg
https://www.johnson-tiles.com//catalog/products/galloway/oak/natural/floor/tile/effect-chevron-decor | Galloway Oak Natural - Chevron Décor | Up to 10% | Galloway | GLW02V | Oak | Natural - Chevron Décor |  | Internal & External | Internal Only | — | Glazed Porcelain | BIa | 40 | V3 | Dry 36+ Wet 25-35 | — | — | — | IV | Commercial | ['Golden Jasmine'] | ['600x600x10.5mm'] | ['DA6060GLW02VF03'] | ['https://www.johnson-tiles.com/media/product/images/gal/galloway_GLW02V_oak_chevron_natural_600x600mm.jpg.2000x0_q85.jpg'] | ['600x95x10.5mm (Round Top Skirting)'] | ['DA6095GLW2NSF18'] | https://www.johnson-tiles.com/media/product/images/gal/galloway_GLW02V_oak_chevron_natural_600x600mm.jpg.550x550_q85_crop_upscale.jpg
https://www.johnson-tiles.com//catalog/products/galloway/walnut/natural/floor/tile | Galloway Walnut Natural | Up to 10% | Galloway | GLW03N | Walnut | Natural |  | Internal & External | Internal Only | — | Glazed Porcelain | BIa | 15 | V3 | Dry 36+ Wet 25-35 | — | — | — | III | Light Commercial | ['Coffee Bean'] | ['1190x200x10.5mm'] | ['DA1220GLW03NF03'] | ['https://www.johnson-tiles.com/media/product/images/gal/galloway_GLW03N_walnut_natural_1200x200mm.jpg.2000x0_q85.jpg'] | ['600x95x10.5mm (Round Top Skirting)'] | ['DA6095GLW3NSF18'] | https://www.johnson-tiles.com/media/product/images/gal/galloway_GLW03N_walnut_natural_1200x200mm.jpg.550x550_q85_crop_upscale.jpg
https://www.johnson-tiles.com//catalog/products/galloway/walnut/grip/floor/tile | Galloway Walnut Grip | Up to 10% | Galloway | GLW03G | Walnut | Grip |  | Internal & External | Internal & External | Yes | Glazed Porcelain | BIa | 15 | V3 | Dry 36+ Wet 36+ | Wet 36+ | 11 | — | III | Light Commercial | ['Coffee Bean'] | ['1190x200x10.5mm'] | ['DA1220GLW03GF03'] | ['https://www.johnson-tiles.com/media/product/images/gal/galloway_GLW03G_walnut_grip_1200x200mm.jpg.2000x0_q85.jpg'] | [] | [] | https://www.johnson-tiles.com/media/product/images/gal/galloway_GLW03G_walnut_grip_1200x200mm.jpg.550x550_q85_crop_upscale.jpg
https://www.johnson-tiles.com//catalog/products/galloway/walnut/natural/floor/tile/effect-maise-decor | Galloway Walnut Natural - Maise Décor | Up to 10% | Galloway | GLW03M | Walnut | Natural - Maise Décor |  | Internal & External | Internal Only | — | Glazed Porcelain | BIa | 15 | V3 | Dry 36+ Wet 36+ | — | — | — | III | Light Commercial | ['Coffee Bean'] | ['600x600x10.5mm'] | ['DA6060GLW03MF03'] | ['https://www.johnson-tiles.com/media/product/images/gal/galloway_GLW03M_walnut_maise_natural_600x600mm.jpg.2000x0_q85.jpg'] | ['600x95x10.5mm (Round Top Skirting)'] | ['DA6095GLW3NSF18'] | https://www.johnson-tiles.com/media/product/images/gal/galloway_GLW03M_walnut_maise_natural_600x600mm.jpg.550x550_q85_crop_upscale.jpg
https://www.johnson-tiles.com//catalog/products/galloway/walnut/natural/floor/tile/effect-basketweave-decor | Galloway Walnut Natural - Basketweave Décor | Up to 10% | Galloway | GLW03B | Walnut | Natural - Basketweave Décor |  | Internal & External | Internal Only | — | Glazed Porcelain | BIa | 15 | V3 | Dry 36+ Wet 36+ | — | — | — | III | Light Commercial | ['Coffee Bean'] | ['600x600x10.5mm'] | ['DA6060GLW03BF03'] | ['https://www.johnson-tiles.com/media/product/images/gal/galloway_GLW03B_walnut_basketweave_natural_600x600mm.jpg.2000x0_q85.jpg'] | ['600x95x10.5mm (Round Top Skirting)'] | ['DA6095GLW3NSF18'] | https://www.johnson-tiles.com/media/product/images/gal/galloway_GLW03B_walnut_basketweave_natural_600x600mm.jpg.550x550_q85_crop_upscale.jpg
https://www.johnson-tiles.com//catalog/products/galloway/walnut/natural/floor/tile/effect-cross-decor | Galloway Walnut Natural - Cross Décor | Up to 10% | Galloway | GLW03C | Walnut | Natural - Cross Décor |  | Internal & External | Internal Only | — | Glazed Porcelain | BIa | 15 | V3 | Dry 36+ Wet 36+ | — | — | — | III | Light Commercial | ['Coffee Bean'] | ['600x600x10.5mm'] | ['DA6060GLW03CF03'] | ['https://www.johnson-tiles.com/media/product/images/gal/galloway_GLW03C_walnut_cross_natural_600x600mm.jpg.2000x0_q85.jpg'] | ['600x95x10.5mm (Round Top Skirting)'] | ['DA6095GLW3NSF18'] | https://www.johnson-tiles.com/media/product/images/gal/galloway_GLW03C_walnut_cross_natural_600x600mm.jpg.550x550_q85_crop_upscale.jpg
https://www.johnson-tiles.com//catalog/products/galloway/walnut/natural/floor/tile/effect-chevron-decor | Galloway Walnut Natural - Chevron Décor | Up to 10% | Galloway | GLW03V | Walnut | Natural - Chevron Décor |  | Internal & External | Internal Only | — | Glazed Porcelain | BIa | 15 | V3 | Dry 36+ Wet 36+ | — | — | — | III | Light Commercial | ['Coffee Bean'] | ['600x600x10.5mm'] | ['DA6060GLW03VF03'] | ['https://www.johnson-tiles.com/media/product/images/gal/galloway_GLW03V_walnut_chevron_natural_600x600mm.jpg.2000x0_q85.jpg'] | ['600x95x10.5mm (Round Top Skirting)'] | ['DA6095GLW3NSF18'] | https://www.johnson-tiles.com/media/product/images/gal/galloway_GLW03V_walnut_chevron_natural_600x600mm.jpg.550x550_q85_crop_upscale.jpg
https://www.johnson-tiles.com//catalog/products/loft/beige-mix/natural/floor/tile | Loft Beige Mix Natural | Up to 50% | Loft | LOF01N | Beige Mix | Natural |  | Internal & External | Internal Only | — | Glazed Porcelain | BIa |  | V4 | Dry 36+ Wet 0-24 | — | — | — | — |  | ['Golden Jasmine'] | ['280x70x8mm'] | ['AA2807LOF01N024'] | ['https://www.johnson-tiles.com/media/product/images/lof/loft_LOF01N_beige_mixed_natural_280x70mm_1.jpg.2000x0_q85.jpg'] | [] | [] | https://www.johnson-tiles.com/media/product/images/lof/loft_LOF01N_beige_mixed_natural_280x70mm_1.jpg.550x550_q85_crop_upscale.jpg
https://www.johnson-tiles.com//catalog/products/drift/autumn-reeds/matt/wall/tile/effect-splitface-structure | Drift Autumn Reeds Matt - Splitface Structure | Up to 20% | Drift | DRIF1A | Autumn Reeds | Matt - Splitface Structure |  | Internal Only | — | — | Glazed Ceramic | BIII |  | V2 | [6 empty] | ['Coffee Bean'] | ['300x200x8mm'] | ['AA071YDRIF1A017'] | ['https://www.johnson-tiles.com/media/product/images/dri/drift_DRIF1A_autumn_reeds_matt_structured_300x200mm.jpg.2000x0_q85.jpg'] | [] | [] | https://www.johnson-tiles.com/media/product/images/dri/drift_DRIF1A_autumn_reeds_matt_structured_300x200mm.jpg.550x550_q85_crop_upscale.jpg
https://www.johnson-tiles.com//catalog/products/drift/spring-frost/matt/wall/tile/effect-splitface-structure | Drift Spring Frost Matt - Splitface Structure | Up to 20% | Drift | DRIF2A | Spring Frost | Matt - Splitface Structure |  | Internal Only | — | — | Glazed Ceramic | BIII |  | V2 | [6 empty] | ['Cornish Cream'] | ['300x200x8mm'] | ['AA071YDRIF2A017'] | ['https://www.johnson-tiles.com/media/product/images/dri/drift_DRIF2A_spring_frost_matt_structured_300x200mm.jpg.2000x0_q85.jpg'] | [] | [] | https://www.johnson-tiles.com/media/product/images/dri/drift_DRIF2A_spring_frost_matt_structured_300x200mm.jpg.550x550_q85_crop_upscale.jpg
https://www.johnson-tiles.com//catalog/products/drift/summer-shadows/matt/wall/tile/effect-splitface-structure | Drift Summer Shadows Matt - Splitface Structure | Up to 20% | Drift | DRIF3A | Summer Shadows | Matt - Splitface Structure |  | Internal Only | — | — | Glazed Ceramic | BIII |  | V2 | [6 empty] | ['Steel Grey'] | ['300x200x8mm'] | ['AA071YDRIF3A017'] | ['https://www.johnson-tiles.com/media/product/images/dri/drift_DRIF3A_summer_shadows_matt_structured_300x200mm.jpg.2000x0_q85.jpg'] | [] | [] | https://www.johnson-tiles.com/media/product/images/dri/drift_DRIF3A_summer_shadows_matt_structured_300x200mm.jpg.550x550_q85_crop_upscale.jpg
https://www.johnson-tiles.com//catalog/products/bergen/driftwood/matt/wall/tile | Bergen Driftwood Matt | Up to 20% | Bergen | BEG03A | Driftwood | Matt |  | Internal Only | — | — | Glazed Ceramic | BIII | 57 | V2 | [6 empty] | ['Golden Jasmine'] | ['200x100x6.5mm'] | ['AA008YBEG03A050'] | ['https://www.johnson-tiles.com/media/product/images/ber/bergen_BEG03A_driftwood_matt_200x100mm.jpg.2000x0_q85.jpg'] | [] | [] | https://www.johnson-tiles.com/media/product/images/ber/bergen_BEG03A_driftwood_matt_200x100mm.jpg.550x550_q85_crop_upscale.jpg
https://www.johnson-tiles.com//catalog/products/bergen/auburn-teak/matt/wall/tile | Bergen Auburn Teak Matt | Up to 20% | Bergen | BEG04A | Auburn Teak | Matt |  | Internal Only | — | — | Glazed Ceramic | BIII | 24 | V2 | [6 empty] | ['Coffee Bean'] | ['200x100x6.5mm'] | ['AA008YBEG04A050'] | ['https://www.johnson-tiles.com/media/product/images/ber/bergen_BEG04A_auburn_teak_matt_200x100mm.jpg.2000x0_q85.jpg'] | [] | [] | https://www.johnson-tiles.com/media/product/images/ber/bergen_BEG04A_auburn_teak_matt_200x100mm.jpg.550x550_q85_crop_upscale.jpg
https://www.johnson-tiles.com//catalog/products/bergen/grey-ebony/matt/wall/tile | Bergen Grey Ebony Matt | Up to 20% | Bergen | BEG06A | Grey Ebony | Matt |  | Internal Only | — | — | Glazed Ceramic | BIII | 29 | V2 | [6 empty] | ['Steel Grey'] | ['200x100x6.5mm'] | ['AA008YBEG06A050'] | ['https://www.johnson-tiles.com/media/product/images/ber/bergen_BEG06A_grey_ebony_matt_200x100mm.jpg.2000x0_q85.jpg'] | [] | [] | https://www.johnson-tiles.com/media/product/images/ber/bergen_BEG06A_grey_ebony_matt_200x100mm.jpg.550x550_q85_crop_upscale.jpg
https://www.johnson-tiles.com//catalog/products/kielder/autumn-dawn/natural/floor/tile | Kielder Autumn Dawn Natural | Up to 40% | Kielder | KIEL1N | Autumn Dawn | Natural | Yes | Internal & External | Internal Only | — | Glazed Porcelain | BIa | 22 | V3 | Dry 36+ Wet 25-35 | — | — | — | II | Domestic | ['Coffee Bean'] | ['1140x200x10mm'] | ['DA1120KIEL1N005'] | ['https://www.johnson-tiles.com/media/product/images/kie/kielder_KIEL1N_autumn_dawn_natural_1140x200mm.jpg.2000x0_q85.jpg'] | [] | [] | https://www.johnson-tiles.com/media/product/images/kie/kielder_KIEL1N_autumn_dawn_natural_1140x200mm.jpg.550x550_q85_crop_upscale.jpg
https://www.johnson-tiles.com//catalog/products/kielder/evening-glow/natural/floor/tile | Kielder Evening Glow Natural | Up to 40% | Kielder | KIEL2N | Evening Glow | Natural | Yes | Internal & External | Internal Only | — | Glazed Porcelain | BIa | 31 | V3 | Dry 36+ Wet 25-35 | — | — | — | II | Domestic | ['Golden Jasmine'] | ['1140x200x10mm'] | ['DA1120KIEL2N005'] | ['https://www.johnson-tiles.com/media/product/images/kie/kielder_KIEL2N_evening_glow_natural_1140x200mm.jpg.2000x0_q85.jpg'] | [] | [] | https://www.johnson-tiles.com/media/product/images/kie/kielder_KIEL2N_evening_glow_natural_1140x200mm.jpg.550x550_q85_crop_upscale.jpg
https://www.johnson-tiles.com//catalog/products/kielder/frosty-oak/natural/floor/tile | Kielder Frosty Oak Natural | Up to 40% | Kielder | KIEL3N | Frosty Oak | Natural | Yes | Internal & External | Internal Only | — | Glazed Porcelain | BIa | 32 | V3 | Dry 36+ Wet 25-35 | — | — | — | II | Domestic | ['Steel Grey'] | ['1140x200x10mm'] | ['DA1120KIEL3N005'] | ['https://www.johnson-tiles.com/media/product/images/kie/kielder_KIEL3N_frosty_oak_natural_1140x200mm.jpg.2000x0_q85.jpg'] | [] | [] | https://www.johnson-tiles.com/media/product/images/kie/kielder_KIEL3N_frosty_oak_natural_1140x200mm.jpg.550x550_q85_crop_upscale.jpg
https://www.johnson-tiles.com//catalog/products/kielder/midnight-forest/natural/floor/tile | Kielder Midnight Forest Natural | Up to 40% | Kielder | KIEL4N | Midnight Forest | Natural | Yes | Internal & External | Internal Only | — | Glazed Porcelain | BIa | 15 | V3 | Dry 36+ Wet 25-35 | — | — | — | I | Domestic | ['Steel Grey'] | ['1140x200x10mm'] | ['DA1120KIEL4N005'] | ['https://www.johnson-tiles.com/media/product/images/kie/kielder_KIEL4N_midnight_forest_natural_1140x200mm.jpg.2000x0_q85.jpg'] | [] | [] | https://www.johnson-tiles.com/media/product/images/kie/kielder_KIEL4N_midnight_forest_natural_1140x200mm.jpg.550x550_q85_crop_upscale.jpg
https://www.johnson-tiles.com//catalog/products/oslo/raw/natural/floor/tile | Oslo Raw Natural | Up to 30% | Oslo | OSL01N | Raw | Natural | Yes | Internal & External | Internal Only | — | Glazed Porcelain | BIa | 53 | V3 | Dry 36+ Wet 36+ | — | 10 | A | IV | Commercial | ['Coffee Bean'] | ['750x150x9mm', '1200x200x10.5mm'] | ['DA7501OSL01NF10', 'DA1220OSL01N006'] | ['https://www.johnson-tiles.com/media/product/images/osl/oslo_OSL01N_raw_natural_natural_750x150mm.jpg.2000x0_q85.jpg', 'https://www.johnson-tiles.com/media/product/images/osl/oslo_OSL01N_raw_natural_natural_1200x200mm.jpg.2000x0_q85.jpg'] | ['750x70x9mm (Round Top Skirting)', '1200x95x10.5mm (Round Top Skirting)'] | ['DA7507OSL1NSF14', 'DA1209OSL1NSF10'] | https://www.johnson-tiles.com/media/product/images/osl/oslo_OSL01N_raw_natural_natural_750x150mm.jpg.550x550_q85_crop_upscale.jpg
https://www.johnson-tiles.com//catalog/products/oslo/weathered-white/natural/floor/tile | Oslo Weathered White Natural | Up to 30% | Oslo | OSL02N | Weathered White | Natural | Yes | Internal & External | Internal Only | — | Glazed Porcelain | BIa | 72 | V3 | Dry 36+ Wet 36+ | — | 10 | A | IV | Commercial | ['Arctic White'] | ['750x150x9mm', '1200x200x10.5mm'] | ['DA7501OSL02NF10', 'DA1220OSL02N006'] | ['https://www.johnson-tiles.com/media/product/images/osl/oslo_OSL02N_weathered_white_natural_750x150mm.jpg.2000x0_q85.jpg', 'https://www.johnson-tiles.com/media/product/images/osl/oslo_OSL02N_weathered_white_natural_1200x200mm.jpg.2000x0_q85.jpg'] | ['750x70x9mm (Round Top Skirting)', '1200x95x10.5mm (Round Top Skirting)'] | ['DA7507OSL2NSF14', 'DA1209OSL2NSF10'] | https://www.johnson-tiles.com/media/product/images/osl/oslo_OSL02N_weathered_white_natural_750x150mm.jpg.550x550_q85_crop_upscale.jpg
https://www.johnson-tiles.com//catalog/products/oslo/aged-grey/natural/floor/tile | Oslo Aged Grey Natural | Up to 30% | Oslo | OSL03N | Aged Grey | Natural | Yes | Internal & External | Internal Only | — | Glazed Porcelain | BIa | 42 | V3 | Dry 36+ Wet 36+ | — | 10 | A | IV | Commercial | ['Steel Grey'] | ['750x150x9mm', '1200x200x10.5mm'] | ['DA7501OSL03NF10', 'DA1220OSL03N006'] | ['https://www.johnson-tiles.com/media/product/images/osl/oslo_OSL03N_aged_grey_natural_750x150mm.jpg.2000x0_q85.jpg', 'https://www.johnson-tiles.com/media/product/images/osl/oslo_OSL03N_aged_grey_natural_1200x200mm.jpg.2000x0_q85.jpg'] | ['750x70x9mm (Round Top Skirting)', '1200x95x10.5mm (Round Top Skirting)'] | ['DA7507OSL3NSF14', 'DA1209OSL3NSF10'] | https://www.johnson-tiles.com/media/product/images/osl/oslo_OSL03N_aged_grey_natural_750x150mm.jpg.550x550_q85_crop_upscale.jpg
https://www.johnson-tiles.com//catalog/products/oslo/carbon-grey/natural/floor/tile | Oslo Carbon Grey Natural | Up to 30% | Oslo | OSL04N | Carbon Grey | Natural | Yes | Internal & External | Internal Only | — | Glazed Porcelain | BIa | 15 | V3 | Dry 36+ Wet 36+ | — | 10 | A | IV | Commercial | ['Steel Grey'] | ['750x150x9mm', '1200x200x10.5mm'] | ['DA7501OSL04NF10', 'DA1220OSL04N006'] | ['https://www.johnson-tiles.com/media/product/images/osl/oslo_OSL04N_carbon_grey_natural_750x150mm.jpg.2000x0_q85.jpg', 'https://www.johnson-tiles.com/media/product/images/osl/oslo_OSL04N_carbon_grey_natural_1200x200mm.jpg.2000x0_q85.jpg'] | ['750x70x9mm (Round Top Skirting)', '1200x95x10.5mm (Round Top Skirting)'] | ['DA7507OSL4NSF14', 'DA1209OSL4NSF10'] | https://www.johnson-tiles.com/media/product/images/osl/oslo_OSL04N_carbon_grey_natural_750x150mm.jpg.550x550_q85_crop_upscale.jpg
https://www.johnson-tiles.com//catalog/products/oslo/raw/grip/floor/tile | Oslo Raw Grip | Up to 30% | Oslo | OSL01G | Raw | Grip | Yes | Internal & External | Internal & External | Yes | Glazed Porcelain | BIa | 53 | V3 | Dry 36+ Wet 36+ | Wet 36+ | 11 | B | IV | Commercial | ['Coffee Bean'] | ['750x150x9mm', '1200x200x10.5mm'] | ['DA7501OSL01GF10', 'DA1220OSL01G006'] | ['https://www.johnson-tiles.com/media/product/images/osl/oslo_OSL01G_raw_natural_grip_750x150mm.jpg.2000x0_q85.jpg', 'https://www.johnson-tiles.com/media/product/images/osl/oslo_OSL01G_raw_natural_grip_1200x200mm.jpg.2000x0_q85.jpg'] | [] | [] | https://www.johnson-tiles.com/media/product/images/osl/oslo_OSL01G_raw_natural_grip_750x150mm.jpg.550x550_q85_crop_upscale.jpg
https://www.johnson-tiles.com//catalog/products/oslo/weathered-white/grip/floor/tile | Oslo Weathered White Grip | Up to 30% | Oslo | OSL02G | Weathered White | Grip | Yes | Internal & External | Internal & External | Yes | Glazed Porcelain | BIa | 72 | V3 | Dry 36+ Wet 36+ | Wet 36+ | 11 | B | IV | Commercial | ['Arctic White'] | ['750x150x9mm', '1200x200x10.5mm'] | ['DA7501OSL02GF10', 'DA1220OSL02G006'] | ['https://www.johnson-tiles.com/media/product/images/osl/oslo_OSL02G_weathered_white_grip_750x150mm.jpg.2000x0_q85.jpg', 'https://www.johnson-tiles.com/media/product/images/osl/oslo_OSL02G_weathered_white_grip_1200x200mm.jpg.2000x0_q85.jpg'] | [] | [] | https://www.johnson-tiles.com/media/product/images/osl/oslo_OSL02G_weathered_white_grip_750x150mm.jpg.550x550_q85_crop_upscale.jpg
https://www.johnson-tiles.com//catalog/products/oslo/aged-grey/grip/floor/tile | Oslo Aged Grey Grip | Up to 30% | Oslo | OSL03G | Aged Grey | Grip | Yes | Internal & External | Internal & External | Yes | Glazed Porcelain | BIa | 42 | V3 | Dry 36+ Wet 36+ | Wet 36+ | 11 | B | IV | Commercial | ['Steel Grey'] | ['750x150x9mm', '1200x200x10.5mm'] | ['DA7501OSL03GF10', 'DA1220OSL03G006'] | ['https://www.johnson-tiles.com/media/product/images/osl/oslo_OSL03G_aged_grey_grip_750x150mm.jpg.2000x0_q85.jpg', 'https://www.johnson-tiles.com/media/product/images/osl/oslo_OSL03G_aged_grey_grip_1200x200mm.jpg.2000x0_q85.jpg'] | [] | [] | https://www.johnson-tiles.com/media/product/images/osl/oslo_OSL03G_aged_grey_grip_750x150mm.jpg.550x550_q85_crop_upscale.jpg
https://www.johnson-tiles.com//catalog/products/oslo/carbon-grey/grip/floor/tile | Oslo Carbon Grey Grip | Up to 30% | Oslo | OSL04G | Carbon Grey | Grip | Yes | Internal & External | Internal & External | Yes | Glazed Porcelain | BIa | 15 | V3 | Dry 36+ Wet 36+ | Wet 36+ | 11 | B | IV | Commercial | ['Steel Grey'] | ['750x150x9mm', '1200x200x10.5mm'] | ['DA7501OSL04GF10', 'DA1220OSL04G006'] | ['https://www.johnson-tiles.com/media/product/images/osl/oslo_OSL04G_carbon_grey_grip_750x150mm.jpg.2000x0_q85.jpg', 'https://www.johnson-tiles.com/media/product/images/osl/oslo_OSL04G_carbon_grey_grip_1200x200mm.jpg.2000x0_q85.jpg'] | [] | [] | https://www.johnson-tiles.com/media/product/images/osl/oslo_OSL04G_carbon_grey_grip_750x150mm.jpg.550x550_q85_crop_upscale.jpg
https://www.johnson-tiles.com//catalog/products/labyrinth/wood-light/natural/floor/tile/effect-trapezium | Labyrinth Wood Light Natural - Trapezium | Up to 60% | Labyrinth | LAB02T | Wood Light | Natural - Trapezium |  | Internal & External | Internal Only | — | Glazed Porcelain | BIa | 50 | V2 | Dry 36+ Wet 25-35 | — | 10 | — | III | Light Commercial | ['Golden Jasmine'] | ['230x100x8.5mm'] | ['DA2310LAB02TF20'] | ['https://www.johnson-tiles.com/media/product/images/lab/labyrinth_LAB02T_light_wood_natural_230x100mm_trapezium_1.jpg.2000x0_q85.jpg'] | [] | [] | https://www.johnson-tiles.com/media/product/images/lab/labyrinth_LAB02T_light_wood_natural_230x100mm_trapezium_1.jpg.550x550_q85_crop_upscale.jpg
https://www.johnson-tiles.com//catalog/products/labyrinth/wood-light/natural/floor/tile/effect-chevron-a | Labyrinth Wood Light Natural - Chevron A | Up to 60% | Labyrinth | LAB2CA | Wood Light | Natural - Chevron A |  | Internal & External | Internal Only | — | Glazed Porcelain | BIa | 50 | V2 | Dry 36+ Wet 25-35 | — | 10 | — | III | Light Commercial | ['Golden Jasmine'] | ['520x100x8.5mm'] | ['DA5210LAB2CAF10'] | ['https://www.johnson-tiles.com/media/product/images/lab/labyrinth_LAB2CA_light_wood_natural_520x100mm_chevron_a_1.jpg.2000x0_q85.jpg'] | [] | [] | https://www.johnson-tiles.com/media/product/images/lab/labyrinth_LAB2CA_light_wood_natural_520x100mm_chevron_a_1.jpg.550x550_q85_crop_upscale.jpg
https://www.johnson-tiles.com//catalog/products/labyrinth/wood-light/natural/floor/tile/effect-chevron-b | Labyrinth Wood Light Natural - Chevron B | Up to 60% | Labyrinth | LAB2CB | Wood Light | Natural - Chevron B |  | Internal & External | Internal Only | — | Glazed Porcelain | BIa | 50 | V2 | Dry 36+ Wet 25-35 | — | 10 | — | III | Light Commercial | ['Golden Jasmine'] | ['520x100x8.5mm'] | ['DA5210LAB2CBF10'] | ['https://www.johnson-tiles.com/media/product/images/lab/labyrinth_LAB2CB_light_wood_natural_520x100mm_chevron_b_1.jpg.2000x0_q85.jpg'] | [] | [] | https://www.johnson-tiles.com/media/product/images/lab/labyrinth_LAB2CB_light_wood_natural_520x100mm_chevron_b_1.jpg.550x550_q85_crop_upscale.jpg
https://www.johnson-tiles.com//catalog/products/labyrinth/wood-mid/natural/floor/tile/effect-trapezium | Labyrinth Wood Mid Natural - Trapezium | Up to 60% | Labyrinth | LAB03T | Wood Mid | Natural - Trapezium |  | Internal & External | Internal Only | — | Glazed Porcelain | BIa | 31 | V2 | Dry 36+ Wet 25-35 | — | 10 | — | III | Light Commercial | ['Coffee Bean'] | ['230x100x8.5mm'] | ['DA2310LAB03TF20'] | ['https://www.johnson-tiles.com/media/product/images/lab/labyrinth_LAB03T_mid_wood_natural_230x100mm_trapezium_1.jpg.2000x0_q85.jpg'] | [] | [] | https://www.johnson-tiles.com/media/product/images/lab/labyrinth_LAB03T_mid_wood_natural_230x100mm_trapezium_1.jpg.550x550_q85_crop_upscale.jpg
https://www.johnson-tiles.com//catalog/products/labyrinth/wood-mid/natural/floor/tile/effect-chevron-a | Labyrinth Wood Mid Natural - Chevron A | Up to 60% | Labyrinth | LAB3CA | Wood Mid | Natural - Chevron A |  | Internal & External | Internal Only | — | Glazed Porcelain | BIa | 31 | V2 | Dry 36+ Wet 25-35 | — | 10 | — | III | Light Commercial | ['Coffee Bean'] | ['520x100x8.5mm'] | ['DA5210LAB3CAF10'] | ['https://www.johnson-tiles.com/media/product/images/lab/labyrinth_LAB3CA_mid_wood_natural_520x100mm_chevron_a_1.jpg.2000x0_q85.jpg'] | [] | [] | https://www.johnson-tiles.com/media/product/images/lab/labyrinth_LAB3CA_mid_wood_natural_520x100mm_chevron_a_1.jpg.550x550_q85_crop_upscale.jpg
https://www.johnson-tiles.com//catalog/products/labyrinth/wood-mid/natural/floor/tile/effect-chevron-b | Labyrinth Wood Mid Natural - Chevron B | Up to 60% | Labyrinth | LAB3CB | Wood Mid | Natural - Chevron B |  | Internal & External | Internal Only | — | Glazed Porcelain | BIa | 31 | V2 | Dry 36+ Wet 25-35 | — | 10 | — | III | Light Commercial | ['Coffee Bean'] | ['520x100x8.5mm'] | ['DA5210LAB3CBF10'] | ['https://www.johnson-tiles.com/media/product/images/lab/labyrinth_LAB3CB_mid_wood_natural_520x100mm_chevron_b_1.jpg.2000x0_q85.jpg'] | [] | [] | https://www.johnson-tiles.com/media/product/images/lab/labyrinth_LAB3CB_mid_wood_natural_520x100mm_chevron_b_1.jpg.550x550_q85_crop_upscale.jpg
https://www.johnson-tiles.com//catalog/products/labyrinth/wood-dark/natural/floor/tile/effect-trapezium | Labyrinth Wood Dark Natural - Trapezium | Up to 60% | Labyrinth | LAB04T | Wood Dark | Natural - Trapezium |  | Internal & External | Internal Only | — | Glazed Porcelain | BIa | 15 | V2 | Dry 36+ Wet 25-35 | — | 10 | — | II | Domestic | ['Coffee Bean'] | ['230x100x8.5mm'] | ['DA2310LAB04TF20'] | ['https://www.johnson-tiles.com/media/product/images/lab/labyrinth_LAB04T_dark_wood_natural_230x100mm_trapezium_1.jpg.2000x0_q85.jpg'] | [] | [] | https://www.johnson-tiles.com/media/product/images/lab/labyrinth_LAB04T_dark_wood_natural_230x100mm_trapezium_1.jpg.550x550_q85_crop_upscale.jpg
https://www.johnson-tiles.com//catalog/products/labyrinth/wood-dark/natural/floor/tile/effect-chevron-a | Labyrinth Wood Dark Natural - Chevron A | Up to 60% | Labyrinth | LAB4CA | Wood Dark | Natural - Chevron A |  | Internal & External | Internal Only | — | Glazed Porcelain | BIa | 15 | V2 | Dry 36+ Wet 25-35 | — | 10 | — | II | Domestic | ['Coffee Bean'] | ['520x100x8.5mm'] | ['DA5210LAB4CAF10'] | ['https://www.johnson-tiles.com/media/product/images/lab/labyrinth_LAB4CA_dark_wood_natural_520x100mm_chevron_a_1.jpg.2000x0_q85.jpg'] | [] | [] | https://www.johnson-tiles.com/media/product/images/lab/labyrinth_LAB4CA_dark_wood_natural_520x100mm_chevron_a_1.jpg.550x550_q85_crop_upscale.jpg
https://www.johnson-tiles.com//catalog/products/labyrinth/wood-dark/natural/floor/tile/effect-chevron-b | Labyrinth Wood Dark Natural - Chevron B | Up to 60% | Labyrinth | LAB4CB | Wood Dark | Natural - Chevron B |  | Internal & External | Internal Only | — | Glazed Porcelain | BIa | 15 | V2 | Dry 36+ Wet 25-35 | — | 10 | — | II | Domestic | ['Coffee Bean'] | ['520x100x8.5mm'] | ['DA5210LAB4CBF10'] | ['https://www.johnson-tiles.com/media/product/images/lab/labyrinth_LAB4CB_dark_wood_natural_520x100mm_chevron_b_1.jpg.2000x0_q85.jpg'] | [] | [] | https://www.johnson-tiles.com/media/product/images/lab/labyrinth_LAB4CB_dark_wood_natural_520x100mm_chevron_b_1.jpg.550x550_q85_crop_upscale.jpg
https://www.johnson-tiles.com//catalog/products/malvern/birch/natural/floor/tile | Malvern Birch Natural | Up to 40% | Malvern | MAL01N | Birch | Natural |  | Internal & External | Internal Only | — | Glazed Porcelain | BIa | 40 | V2 | Dry 36+ Wet 25-35 | — | 10 | — | IV | Commercial | ['Golden Jasmine'] | ['900x225x8.5mm'] | ['DA9022MAL01NF06'] | ['https://www.johnson-tiles.com/media/product/images/mal/malvern_MAL01N_birch_natural_900x225x8.5mm.jpg.2000x0_q85.jpg'] | ['900x75x8.5mm (Round Top Skirting)'] | ['DA9007MAL1NSF15'] | https://www.johnson-tiles.com/media/product/images/mal/malvern_MAL01N_birch_natural_900x225x8.5mm.jpg.550x550_q85_crop_upscale.jpg
https://www.johnson-tiles.com//catalog/products/malvern/oak/natural/floor/tile | Malvern Oak Natural | Up to 40% | Malvern | MAL02N | Oak | Natural |  | Internal & External | Internal Only | — | Glazed Porcelain | BIa | 31 | V2 | Dry 36+ Wet 25-35 | — | 10 | — | IV | Commercial | ['Golden Jasmine'] | ['900x225x8.5mm'] | ['DA9022MAL02NF06'] | ['https://www.johnson-tiles.com/media/product/images/mal/malvern_MAL02N_oak_natural_900x225x8.5mm.jpg.2000x0_q85.jpg'] | ['900x75x8.5mm (Round Top Skirting)'] | ['DA9007MAL2NSF15'] | https://www.johnson-tiles.com/media/product/images/mal/malvern_MAL02N_oak_natural_900x225x8.5mm.jpg.550x550_q85_crop_upscale.jpg
https://www.johnson-tiles.com//catalog/products/malvern/chestnut/natural/floor/tile | Malvern Chestnut Natural | Up to 40% | Malvern | MAL03N | Chestnut | Natural |  | Internal & External | Internal Only | — | Glazed Porcelain | BIa | 22 | V2 | Dry 36+ Wet 25-35 | — | 10 | — | IV | Commercial | ['Coffee Bean'] | ['900x225x8.5mm'] | ['DA9022MAL03NF06'] | ['https://www.johnson-tiles.com/media/product/images/mal/malvern_MAL03N_chestnut_natural_900x225x8.5mm.jpg.2000x0_q85.jpg'] | ['900x75x8.5mm (Round Top Skirting)'] | ['DA9007MAL3NSF15'] | https://www.johnson-tiles.com/media/product/images/mal/malvern_MAL03N_chestnut_natural_900x225x8.5mm.jpg.550x550_q85_crop_upscale.jpg
https://www.johnson-tiles.com//catalog/products/malvern/ash/natural/floor/tile | Malvern Ash Natural | Up to 40% | Malvern | MAL04N | Ash | Natural |  | Internal & External | Internal Only | — | Glazed Porcelain | BIa | 24 | V2 | Dry 36+ Wet 25-35 | — | 10 | — | IV | Commercial | ['Steel Grey'] | ['900x225x8.5mm'] | ['DA9022MAL04NF06'] | ['https://www.johnson-tiles.com/media/product/images/mal/malvern_MAL04N_ash_natural_900x225x8.5mm.jpg.2000x0_q85.jpg'] | ['900x75x8.5mm (Round Top Skirting)'] | ['DA9007MAL4NSF15'] | https://www.johnson-tiles.com/media/product/images/mal/malvern_MAL04N_ash_natural_900x225x8.5mm.jpg.550x550_q85_crop_upscale.jpg
https://www.johnson-tiles.com//catalog/products/malvern/birch/grip/floor/tile | Malvern Birch Grip | Up to 40% | Malvern | MAL01G | Birch | Grip |  | Internal & External | Internal & External | Yes | Glazed Porcelain | BIa | 40 | V2 | Dry 36+ Wet 36+ | Wet 36+ | 11 | — | IV | Commercial | ['Golden Jasmine'] | ['900x225x8.5mm'] | ['DA9022MAL01GF06'] | ['https://www.johnson-tiles.com/media/product/images/mal/malvern_MAL01G_birch_grip_900x225x8.5mm.jpg.2000x0_q85.jpg'] | [] | [] | https://www.johnson-tiles.com/media/product/images/mal/malvern_MAL01G_birch_grip_900x225x8.5mm.jpg.550x550_q85_crop_upscale.jpg
https://www.johnson-tiles.com//catalog/products/malvern/oak/grip/floor/tile | Malvern Oak Grip | Up to 40% | Malvern | MAL02G | Oak | Grip |  | Internal & External | Internal & External | Yes | Glazed Porcelain | BIa | 31 | V2 | Dry 36+ Wet 36+ | Wet 36+ | 11 | — | IV | Commercial | ['Golden Jasmine'] | ['900x225x8.5mm'] | ['DA9022MAL02GF06'] | ['https://www.johnson-tiles.com/media/product/images/mal/malvern_MAL02G_oak_grip_900x225x8.5mm.jpg.2000x0_q85.jpg'] | [] | [] | https://www.johnson-tiles.com/media/product/images/mal/malvern_MAL02G_oak_grip_900x225x8.5mm.jpg.550x550_q85_crop_upscale.jpg
https://www.johnson-tiles.com//catalog/products/malvern/chestnut/grip/floor/tile | Malvern Chestnut Grip | Up to 40% | Malvern | MAL03G | Chestnut | Grip |  | Internal & External | Internal & External | Yes | Glazed Porcelain | BIa | 22 | V2 | Dry 36+ Wet 36+ | Wet 36+ | 11 | — | IV | Commercial | ['Coffee Bean'] | ['900x225x8.5mm'] | ['DA9022MAL03GF06'] | ['https://www.johnson-tiles.com/media/product/images/mal/malvern_MAL03G_chestnut_grip_900x225x8.5mm.jpg.2000x0_q85.jpg'] | [] | [] | https://www.johnson-tiles.com/media/product/images/mal/malvern_MAL03G_chestnut_grip_900x225x8.5mm.jpg.550x550_q85_crop_upscale.jpg
https://www.johnson-tiles.com//catalog/products/malvern/ash/grip/floor/tile | Malvern Ash Grip | Up to 40% | Malvern | MAL04G | Ash | Grip |  | Internal & External | Internal & External | Yes | Glazed Porcelain | BIa | 24 | V2 | Dry 36+ Wet 36+ | Wet 36+ | 11 | — | IV | Commercial | ['Steel Grey'] | ['900x225x8.5mm'] | ['DA9022MAL04GF06'] | ['https://www.johnson-tiles.com/media/product/images/mal/malvern_MAL04G_ash_grip_900x225x8.5mm.jpg.2000x0_q85.jpg'] | [] | [] | https://www.johnson-tiles.com/media/product/images/mal/malvern_MAL04G_ash_grip_900x225x8.5mm.jpg.550x550_q85_crop_upscale.jpg
https://www.johnson-tiles.com//catalog/products/stamford/wood-bone/natural/floor/tile | Stamford Wood Bone Natural | Up to 40% | Stamford | SMF01W | Wood Bone | Natural | Yes | Internal & External | Internal Only | — | Glazed Porcelain | BIa | 53 | V2 | Dry 36+ Wet 36+ | — | 10 | C | IV | Commercial | ['Arctic White'] | ['1200x200x9.5mm'] | ['DA1220SMF01WF05'] | ['https://www.johnson-tiles.com/media/product/images/sta/stamford_SMF01W_wood_bone_natural_1200x200x9.5mm_rectified.jpg.2000x0_q85.jpg'] | [] | [] | https://www.johnson-tiles.com/media/product/images/sta/stamford_SMF01W_wood_bone_natural_1200x200x9.5mm_rectified.jpg.550x550_q85_crop_upscale.jpg
https://www.johnson-tiles.com//catalog/products/stamford/wood-silver/natural/floor/tile | Stamford Wood Silver Natural | Up to 40% | Stamford | SMF02W | Wood Silver | Natural | Yes | Internal & External | Internal Only | — | Glazed Porcelain | BIa | 32 | V2 | Dry 36+ Wet 36+ | — | 10 | C | III | Light Commercial | ['Steel Grey'] | ['1200x200x9.5mm'] | ['DA1220SMF02WF05'] | ['https://www.johnson-tiles.com/media/product/images/sta/stamford_SMF02W_wood_silver_natural_1200x200x9.5mm_rectified.jpg.2000x0_q85.jpg'] | [] | [] | https://www.johnson-tiles.com/media/product/images/sta/stamford_SMF02W_wood_silver_natural_1200x200x9.5mm_rectified.jpg.550x550_q85_crop_upscale.jpg
https://www.johnson-tiles.com//catalog/products/stamford/wood-pebble/natural/floor/tile | Stamford Wood Pebble Natural | Up to 40% | Stamford | SMF03W | Wood Pebble | Natural | Yes | Internal & External | Internal Only | — | Glazed Porcelain | BIa | 18 | V2 | Dry 36+ Wet 36+ | — | 10 | C | II | Light Commercial | ['Steel Grey'] | ['1200x200x9.5mm'] | ['DA1220SMF03WF05'] | ['https://www.johnson-tiles.com/media/product/images/sta/stamford_SMF03W_wood_pebble_natural_1200x200x9.5mm_rectified.jpg.2000x0_q85.jpg'] | [] | [] | https://www.johnson-tiles.com/media/product/images/sta/stamford_SMF03W_wood_pebble_natural_1200x200x9.5mm_rectified.jpg.550x550_q85_crop_upscale.jpg
https://www.johnson-tiles.com//catalog/products/stamford/wood-charcoal/natural/floor/tile | Stamford Wood Charcoal Natural | Up to 40% | Stamford | SMF04W | Wood Charcoal | Natural | Yes | Internal & External | Internal Only | — | Glazed Porcelain | BIa | 19 | V2 | Dry 36+ Wet 36+ | — | 10 | C | III | Domestic | ['Tropical Ebony'] | ['1200x200x9.5mm'] | ['DA1220SMF04WF05'] | ['https://www.johnson-tiles.com/media/product/images/sta/stamford_SMF04W_wood_charcoal_natural_1200x200x9.5mm_rectified.jpg.2000x0_q85.jpg'] | [] | [] | https://www.johnson-tiles.com/media/product/images/sta/stamford_SMF04W_wood_charcoal_natural_1200x200x9.5mm_rectified.jpg.550x550_q85_crop_upscale.jpg